## AL_3_1
Sample | ID: Al_3_1.
|  | inches | mm
| Overall Length: | 4.75 | 120.65 |  |  | Offset Strain: | 0
| Gauge Length: | 2.009843 | 51.05 |  |  | Offset Angle: | 0
| Outer Diameter: | 0.5098425 | 12.95
| Inner Diameter: | 0.3948819 | 10.03
TIME | DISPLACEMENT | ROTATION ANGLE |  | FORCE | TORQUE |  | OFFSET
Sec | mm | deg | rad | N | N-m |  | TRENDLINE
0.1 | 2.4e-05 | 0 | 0 | -34.178654 | 0 |  | 0
0.2 | 0.001775 | 0.094762 | 0.001653909 | -23.136477 | 1.22704652 |  | 1.185257
0.3 | 2.4e-05 | 0.193021 | 0.003368852 | -31.418112 | 2.45409282 |  | 2.414254
0.4 | 0.007027 | 0.29128 | 0.005083795 | -28.657564 | 3.68113932 |  | 3.643251
0.5 | 0.001775 | 0.391259 | 0.006828758 | -29.73111 | 4.94713952 |  | 4.893761
0.6 | 0.005276 | 0.487794 | 0.008513611 | -25.436928 | 6.17418602 |  | 6.101194
0.7 | 0.003526 | 0.589497 | 0.01028866 | -21.602839 | 7.44018682 |  | 7.373268
0.8 | 0.001775 | 0.686032 | 0.01197352 | -32.798382 | 8.70618662 |  | 8.580701
0.9 | 0.005276 | 0.786011 | 0.01371848 | -27.277292 | 9.93323322 |  | 9.831211
1 | 0.001775 | 0.885995 | 0.01546353 | -32.184929 | 11.14080222 |  | 11.08178
1.1 | 2.4e-05 | 0.985974 | 0.01720849 | -28.350838 | 12.44575722 |  | 12.33229
1.2 | 0.005276 | 1.087678 | 0.01898356 | -28.350838 | 13.65332622 |  | 13.60438
1.3 | 0.003526 | 1.185937 | 0.02069851 | -28.197474 | 14.91932722 |  | 14.83338
1.4 | 0.003526 | 1.282471 | 0.02238334 | -26.203749 | 16.10741922 |  | 16.0408
1.5 | 0.005276 | 1.382451 | 0.02412832 | -29.73111 | 17.43185022 |  | 17.29132
1.6 | 0.001775 | 1.480706 | 0.02584319 | -32.951748 | 18.65889722 |  | 18.52027
1.7 | 0.005276 | 1.578965 | 0.02755814 | -30.1912 | 19.88594222 |  | 19.74926
1.8 | 0.003526 | 1.680669 | 0.02933321 | -41.846832 | 21.07403522 |  | 21.02135
1.9 | 0.001775 | 1.778928 | 0.03104815 | -31.571474 | 22.35951122 |  | 22.25035
2 | 0.005276 | 1.878907 | 0.03279311 | -30.804655 | 23.48917322 |  | 23.50086
2.1 | 0.001775 | 1.973717 | 0.03444786 | -33.718563 | 24.73569822 |  | 24.68671
2.2 | 0.005276 | 2.077145 | 0.03625302 | -40.00647 | 25.90431322 |  | 25.98036
2.3 | 0.001775 | 2.17368 | 0.03793787 | -34.638744 | 27.03397522 |  | 27.1878
2.4 | 2.4e-05 | 2.271939 | 0.03965282 | -36.019016 | 28.16363622 |  | 28.41679
2.5 | 0.005276 | 2.371918 | 0.04139778 | -35.252197 | 29.23486822 |  | 29.6673
2.6 | 0.003526 | 2.468453 | 0.04308263 | -36.785835 | 30.20871522 |  | 30.87474
2.7 | 0.001775 | 2.566708 | 0.04479751 | -34.485382 | 31.29942022 |  | 32.10368
2.8 | 0.005276 | 2.670136 | 0.04660266 | -26.357111 | 32.21483722 |  | 33.39733
2.9 | 0.001775 | 2.759778 | 0.04816721 | -26.663837 | 33.13025422 |  | 34.51855
3 | 0.007027 | 2.861481 | 0.04994226 | -23.443203 | 34.02619322 |  | 35.79062
3.1 | 0.007027 | 2.963185 | 0.05171733 | -26.050383 | 34.88317622 |  | 37.06271
3.2 | 0.001775 | 3.056271 | 0.05334199 | -22.983112 | 35.66225522 |  | 38.227
3.3 | 0.007027 | 3.157975 | 0.05511706 | -21.602839 | 36.36342322 |  | 39.49909
3.4 | 0.001775 | 3.252785 | 0.05677181 | -16.541842 | 37.12302522 |  | 40.68495
3.5 | 0.005276 | 3.351044 | 0.05848675 | -20.836021 | 37.76576322 |  | 41.91395
3.6 | 0.005276 | 3.454472 | 0.06029191 | -20.836021 | 38.35006822 |  | 43.20759
3.7 | 0.001775 | 3.554452 | 0.06203689 | -25.743656 | 38.95385522 |  | 44.45812
3.8 | 0.001775 | 3.650986 | 0.06372173 | -22.676384 | 39.55764122 |  | 45.66554
3.9 | 0.001775 | 3.75269 | 0.0654968 | -22.523022 | 39.94717922 |  | 46.93762
4 | 0.001775 | 3.849225 | 0.06718165 | -19.609114 | 40.51201022 |  | 48.14506
4.1 | 0.003526 | 3.949208 | 0.06892668 | -24.056656 | 41.03788522 |  | 49.39562
4.2 | 0.001775 | 4.047463 | 0.07064156 | -30.1912 | 41.42742322 |  | 50.62456
4.3 | 0.003526 | 4.149167 | 0.07241663 | -26.663837 | 41.95330222 |  | 51.89665
4.4 | 0.001775 | 4.24915 | 0.07416166 | -35.558926 | 42.26493222 |  | 53.14721
4.5 | 2.4e-05 | 4.345685 | 0.07584651 | -26.970566 | 42.73237722 |  | 54.35464
4.6 | 0.001775 | 4.447388 | 0.07762156 | -24.516748 | 43.04401122 |  | 55.62672
4.7 | 0.001775 | 4.545644 | 0.07933645 | -26.663837 | 43.41407122 |  | 56.85568
4.8 | -0.001731 | 4.643903 | 0.0810514 | -32.338291 | 43.70622422 |  | 58.08467
4.9 | 0.001775 | 4.743882 | 0.08279636 | -25.283566 | 44.01785422 |  | 59.33518
5 | -0.001731 | 4.943845 | 0.08628637 | -28.350838 | 44.52425522 |  | 61.83627
5.1 | 2.4e-05 | 5.043828 | 0.08803141 | -26.663837 | 44.79693322 |  | 63.08683
5.2 | -0.001731 | 5.142083 | 0.08974628 | -29.271019 | 45.05013422 |  | 64.31577
5.3 | 0.001775 | 5.24379 | 0.0915214 | -23.596565 | 45.28385622 |  | 65.5879
5.4 | -0.003482 | 5.340321 | 0.09320618 | -27.277292 | 45.57600922 |  | 66.79528
5.5 | 2.4e-05 | 5.43858 | 0.09492113 | -20.069204 | 45.82920922 |  | 68.02428
5.6 | 2.4e-05 | 5.543732 | 0.09675638 | -22.369659 | 45.96554722 |  | 69.33949
5.7 | -0.001731 | 5.640267 | 0.09844123 | -27.430655 | 46.23822522 |  | 70.54692
5.8 | -0.001731 | 5.741971 | 0.1002163 | -22.983112 | 46.39404022 |  | 71.81901
5.9 | -0.001731 | 5.84195 | 0.1019613 | -23.443203 | 46.60828922 |  | 73.06952
6 | -0.008735 | 5.941933 | 0.1037063 | -18.842295 | 46.82253422 |  | 74.32008
6.1 | 2.4e-05 | 6.041913 | 0.1054513 | -17.922115 | 47.05625622 |  | 75.5706
6.2 | -0.003482 | 6.140172 | 0.1071662 | -18.228842 | 47.11468622 |  | 76.7996
6.3 | -0.001731 | 6.238427 | 0.1088811 | -22.676384 | 47.36788722 |  | 78.02855
6.4 | 2.4e-05 | 6.336686 | 0.110596 | -17.922115 | 47.50422422 |  | 79.25754
6.5 | -0.001731 | 6.440114 | 0.1124012 | -20.989386 | 47.71847322 |  | 80.55119
6.6 | 2.4e-05 | 6.541817 | 0.1141762 | -21.602839 | 47.83533222 |  | 81.82326
6.7 | -0.003482 | 6.640076 | 0.1158912 | -27.584021 | 48.03010322 |  | 83.05226
6.8 | -0.001731 | 6.740056 | 0.1176362 | -23.749931 | 48.14696622 |  | 84.30278
6.9 | -0.001731 | 6.840039 | 0.1193812 | -25.130203 | 48.24434822 |  | 85.55334
7 | -0.005233 | 6.938294 | 0.1210961 | -24.670111 | 48.47807022 |  | 86.78229
8 | -0.008735 | 7.939832 | 0.1385762 | -24.670111 | 49.72459522 |  | 99.30926
9 | -0.003482 | 8.939641 | 0.1560262 | -22.983112 | 50.79582722 |  | 111.8146
10 | -0.003482 | 9.939454 | 0.1734762 | -25.130203 | 51.65281022 |  | 124.32
11 | -0.005233 | 10.935815 | 0.190866 | -20.529295 | 52.37345622 |  | 136.7822
12 | -0.001731 | 11.939072 | 0.2083761 | -25.590294 | 53.09410622 |  | 149.3307
13 | -0.001731 | 12.935437 | 0.225766 | -27.123928 | 53.75631822 |  | 161.7929
14 | -0.001731 | 13.933522 | 0.2431858 | -20.069204 | 54.34062722 |  | 174.2767
15 | -0.001731 | 14.940228 | 0.2607562 | -28.197474 | 54.90545822 |  | 186.8683
16 | -0.003482 | 15.941766 | 0.2782363 | -26.817202 | 55.50924422 |  | 199.3953
17 | 2.4e-05 | 16.943299 | 0.2957164 | -26.663837 | 56.01564522 |  | 211.9222
18 | 0.003526 | 17.944836 | 0.3131965 | -28.657564 | 56.48309022 |  | 224.4491
19 | 0.003526 | 18.94637 | 0.3306765 | -17.922115 | 57.00896622 |  | 236.976
20 | 2.4e-05 | 19.946181 | 0.3481265 | -17.922115 | 57.47641122 |  | 249.4814
21 | 0.003526 | 20.947716 | 0.3656066 | -28.810928 | 57.88542722 |  | 262.0083
22 | 0.003526 | 21.947526 | 0.3830566 | -18.382204 | 58.29444222 |  | 274.5137
23 | 0.008778 | 22.949061 | 0.4005367 | -15.928388 | 58.76189122 |  | 287.0406
24 | 0.008778 | 23.952319 | 0.4180468 | -23.136477 | 59.11247422 |  | 299.5891
25 | 0.007027 | 24.955579 | 0.435557 | -16.081753 | 59.50201522 |  | 312.1376
26 | 0.012284 | 25.958836 | 0.4530672 | -17.922115 | 59.91102722 |  | 324.686
27 | 0.015786 | 26.960372 | 0.4705473 | -19.762476 | 60.18370522 |  | 337.213
28 | 0.014035 | 27.96363 | 0.4880574 | -14.548116 | 60.63167722 |  | 349.7615
29 | 0.015786 | 28.966887 | 0.5055676 | -24.056656 | 61.02121522 |  | 362.3099
30 | 0.017537 | 29.963252 | 0.5229574 | -23.596565 | 61.35232322 |  | 374.7722
31 | 0.021043 | 30.97168 | 0.5405578 | -20.836021 | 61.76133822 |  | 387.3853
32 | 0.022794 | 31.973216 | 0.5580379 | -26.050383 | 61.95610522 |  | 399.9123
33 | 0.026295 | 32.978198 | 0.5755781 | -17.308661 | 62.38459922 |  | 412.4823
34 | 0.026295 | 33.979731 | 0.5930582 | -14.701479 | 62.75466322 |  | 425.0092
35 | 0.026295 | 34.981266 | 0.6105383 | -13.934661 | 63.02733722 |  | 437.5361
36 | 0.029797 | 35.984525 | 0.6280484 | -8.8736629 | 63.30001222 |  | 450.0846
37 | 0.033303 | 36.987783 | 0.6455586 | -17.001932 | 63.67007522 |  | 462.6331
38 | 0.035054 | 37.989318 | 0.6630387 | -16.541842 | 63.98170622 |  | 475.16
39 | 0.033303 | 38.989128 | 0.6804887 | -12.707752 | 64.27385822 |  | 487.6654
40 | 0.040307 | 39.9958341 | 0.698059 | -22.676384 | 64.52706222 |  | 500.257
41 | 0.042062 | 41.0008161 | 0.7155992 | -20.069204 | 64.83869322 |  | 512.827
42 | 0.043813 | 42.0057986 | 0.7331395 | -13.627934 | 65.09188922 |  | 525.3971
43 | 0.047314 | 43.0090573 | 0.7506497 | -18.995659 | 65.40352022 |  | 537.9456
44 | 0.045564 | 44.008868 | 0.7680996 | -15.314933 | 65.67620222 |  | 550.4509
45 | 0.049065 | 45.0155742 | 0.78567 | -23.903294 | 65.90992122 |  | 563.0425
46 | 0.054322 | 46.0188327 | 0.8031801 | -18.382204 | 66.27998522 |  | 575.591
47 | 0.057824 | 47.0203674 | 0.8206602 | -6.726573 | 66.45527822 |  | 588.1179
48 | 0.056073 | 48.0236256 | 0.8381704 | -16.84857 | 66.68899622 |  | 600.6664
49 | 0.06133 | 49.02516034 | 0.8556505 | -15.62166 | 66.94220122 |  | 613.1933
50 | 0.06133 | 50.02324732 | 0.8730704 | -15.62166 | 67.17592022 |  | 625.6771
51 | 0.066582 | 51.0334009 | 0.8907009 | -17.462025 | 67.50702822 |  | 638.3119
52 | 0.070084 | 52.031488 | 0.9081208 | -11.020753 | 67.70179922 |  | 650.7957
53 | 0.070084 | 53.0295751 | 0.9255407 | -14.394752 | 67.97448122 |  | 663.2795
54 | 0.077092 | 54.0311096 | 0.9430208 | -17.615387 | 68.18872222 |  | 675.8064
55 | 0.078843 | 55.0378154 | 0.9605911 | -7.800118 | 68.40297022 |  | 688.398
56 | 0.078843 | 56.0445216 | 0.9781614 | -10.253935 | 68.65616722 |  | 700.9896
57 | 0.082349 | 57.0512274 | 0.9957318 | -12.861115 | 68.83146022 |  | 713.5812
58 | 0.0841 | 58.047591 | 1.013122 | -6.726573 | 69.06518722 |  | 726.0435
59 | 0.085851 | 59.052573 | 1.030662 | -15.928388 | 69.25995722 |  | 738.6135
60 | 0.092858 | 60.052384 | 1.048112 | -15.468297 | 69.49367622 |  | 751.1189
61 | 0.094609 | 61.053919 | 1.065592 | -5.8063912 | 69.68844722 |  | 763.6458
62 | 0.091103 | 62.050281 | 1.082982 | -13.167843 | 69.92216622 |  | 776.108
63 | 0.09636 | 63.056988 | 1.100552 | -9.1803904 | 70.13641522 |  | 788.6996
64 | 0.099862 | 64.058522 | 1.118032 | -12.707752 | 70.27275222 |  | 801.2265
65 | 0.103368 | 65.060056 | 1.135512 | -9.9472075 | 70.48700122 |  | 813.7535
66 | 0.10862 | 66.061593 | 1.152992 | -6.1131186 | 70.70124922 |  | 826.2804
67 | 0.10862 | 67.056231 | 1.170352 | -11.787571 | 70.85706422 |  | 838.7211
68 | 0.112122 | 68.064662 | 1.187952 | -14.548116 | 71.07130522 |  | 851.3342
69 | 0.117379 | 69.06792 | 1.205463 | -3.5059376 | 71.20765022 |  | 863.8827
70 | 0.11913 | 70.067731 | 1.222913 | -13.321207 | 71.44136922 |  | 876.3881
71 | 0.124387 | 71.074437 | 1.240483 | -6.4198461 | 71.65561822 |  | 888.9797
72 | 0.124387 | 72.072524 | 1.257903 | -5.4996643 | 71.81143322 |  | 901.4635
73 | 0.127888 | 73.072335 | 1.275353 | -13.01448 | 71.98672622 |  | 913.9689
74 | 0.133145 | 74.077317 | 1.292893 | -1.6655747 | 72.12306322 |  | 926.5389
75 | 0.138398 | 75.071955 | 1.310253 | 2.4752419 | 72.33731222 |  | 938.9796
76 | 0.138398 | 76.078662 | 1.327823 | -14.241388 | 72.59050922 |  | 951.5712
77 | 0.138398 | 77.085368 | 1.345393 | 2.4752419 | 72.70736822 |  | 964.1628
78 | 0.143655 | 78.086903 | 1.362874 | -5.6530275 | 72.84370522 |  | 976.6897
79 | 0.148907 | 79.090161 | 1.380384 | -1.2054839 | 72.99952822 |  | 989.2382
80 | 0.152409 | 80.093421 | 1.397894 | 1.0949696 | 73.13586522 |  | 1001.787
81 | 0.152409 | 81.09323 | 1.415344 | -0.7453931 | 73.31115822 |  | 1014.292
82 | 0.155915 | 82.089593 | 1.432734 | -9.1803904 | 73.46697322 |  | 1026.754
83 | 0.162919 | 83.098023 | 1.450334 | -1.9723018 | 73.64226622 |  | 1039.367
84 | 0.161168 | 84.101281 | 1.467844 | -11.020753 | 73.73964822 |  | 1051.916
85 | 0.166425 | 85.099366 | 1.485264 | -5.6530275 | 73.91494122 |  | 1064.4
86 | 0.171677 | 86.102628 | 1.502774 | -6.4198461 | 74.07075622 |  | 1076.948
87 | 0.173428 | 87.104161 | 1.520254 | -14.088024 | 74.22657122 |  | 1089.475
88 | 0.176934 | 88.10397 | 1.537704 | -1.9723018 | 74.42134222 |  | 1101.98
89 | 0.180436 | 89.103783 | 1.555154 | -4.2727551 | 74.55767922 |  | 1114.486
90 | 0.182187 | 90.108765 | 1.572695 | -5.8063912 | 74.71349422 |  | 1127.056
91 | 0.187444 | 91.115472 | 1.590265 | -4.88621 | 74.84983222 |  | 1139.647
92 | 0.189194 | 92.113557 | 1.607685 | -0.28530228 | 74.98616922 |  | 1152.131
93 | 0.194447 | 93.116814 | 1.625195 | 6.002605 | 75.00564722 |  | 1164.68
94 | 0.199704 | 94.116627 | 1.642645 | 8.4564219 | 75.21989522 |  | 1177.185
95 | 0.199704 | 95.111264 | 1.660005 | 1.5550607 | 75.37571122 |  | 1189.626
96 | 0.821523 | 95.997259 | 1.675468 | -3.9660285 | 75.92106022 |  | 1200.708
97 | 0.821523 | 96.998793 | 1.692948 | 3.855514 | 75.99897122 |  | 1213.234
98 | 0.825024 | 98.002054 | 1.710459 | -9.1803904 | 76.03792722 |  | 1225.783
99 | 0.823273 | 99.001864 | 1.727908 | 1.2483333 | 75.96001522 |  | 1238.288
100 | 0.830277 | 100.005121 | 1.745419 | -4.4261189 | 76.07688222 |  | 1250.837
101 | 0.832032 | 101.004934 | 1.762869 | -3.9660285 | 76.07688222 |  | 1263.342
102 | 0.833783 | 102.006468 | 1.780349 | 5.6958776 | 76.09635322 |  | 1275.869
103 | 0.839036 | 103.006277 | 1.797799 | -7.0332994 | 76.05740522 |  | 1288.374
104 | 0.846043 | 104.011259 | 1.815339 | -1.8189381 | 76.15478622 |  | 1300.944
105 | 0.839036 | 105.011072 | 1.832789 | 5.0824227 | 76.13530822 |  | 1313.45
106 | 0.849545 | 106.01433 | 1.850299 | -5.6530275 | 76.17426422 |  | 1325.998
107 | 0.851296 | 107.014143 | 1.867749 | -2.5857561 | 76.15478622 |  | 1338.504
108 | 0.854802 | 108.019125 | 1.885289 | 0.021424843 | 76.23269822 |  | 1351.074
109 | 0.860055 | 109.017212 | 1.902709 | -9.7938442 | 76.25216822 |  | 1363.558
110 | 0.86356 | 110.023918 | 1.92028 | -4.2727551 | 76.21322022 |  | 1376.149
111 | 0.865311 | 111.023728 | 1.93773 | -7.800118 | 76.31060122 |  | 1388.655
112 | 0.868813 | 112.025263 | 1.95521 | -4.88621 | 76.50537222 |  | 1401.181
113 | 0.872319 | 113.028521 | 1.97272 | 1.401697 | 76.73909122 |  | 1413.73
114 | 0.875821 | 114.030056 | 1.9902 | -2.2790289 | 77.01177322 |  | 1426.257
115 | 0.882829 | 115.036762 | 2.00777 | -0.59202963 | 77.10915522 |  | 1438.848
116 | 0.881074 | 116.043469 | 2.025341 | 5.2357864 | 76.75856922 |  | 1451.44
117 | 0.889832 | 117.046726 | 2.042851 | -6.5732098 | 77.07019922 |  | 1463.989
118 | 0.893338 | 118.046538 | 2.060301 | -5.6530275 | 77.24549222 |  | 1476.494
119 | 0.895089 | 119.049795 | 2.077811 | 0.32815197 | 77.32340322 |  | 1489.042
120 | 0.900342 | 120.056502 | 2.095381 | 0.63487911 | 77.28444822 |  | 1501.634
121 | 0.902093 | 121.059761 | 2.112891 | -2.1256654 | 77.38182922 |  | 1514.183
122 | 0.903847 | 122.063019 | 2.130402 | -4.1193919 | 77.45974122 |  | 1526.731
123 | 0.9091 | 123.066276 | 2.147912 | -4.7328463 | 77.42078522 |  | 1539.279
124 | 0.914357 | 124.067811 | 2.165392 | 4.6223316 | 77.51817422 |  | 1551.806
125 | 0.912602 | 125.069346 | 2.182872 | -5.1929369 | 77.45974122 |  | 1564.333
126 | 0.917859 | 126.072603 | 2.200382 | -0.28530228 | 77.47921922 |  | 1576.882
127 | 0.91961 | 127.07931 | 2.217952 | 0.1747883 | 77.55712222 |  | 1589.473
128 | 0.923112 | 128.082568 | 2.235463 | -5.9597549 | 77.67398922 |  | 1602.022
129 | 0.930119 | 129.0875503 | 2.253003 | -0.59202963 | 77.71293722 |  | 1614.592
130 | 0.930119 | 130.0890848 | 2.270483 | 0.48151544 | 77.73241522 |  | 1627.119
131 | 0.933625 | 131.0975153 | 2.288083 | -13.474569 | 77.81032722 |  | 1639.732
132 | 0.940629 | 132.1007735 | 2.305593 | 3.3954234 | 77.79084922 |  | 1652.28
133 | 0.94238 | 133.1057555 | 2.323134 | -5.1929369 | 77.94666422 |  | 1664.851
134 | 0.944135 | 134.110738 | 2.340674 | -1.5122111 | 78.06352322 |  | 1677.421
135 | 0.945885 | 135.1122729 | 2.358154 | -3.8126647 | 78.10247922 |  | 1689.947
136 | 0.952889 | 136.1172551 | 2.375694 | -10.714025 | 78.27777222 |  | 1702.518
137 | 0.956395 | 137.1187895 | 2.393174 | -6.5732098 | 78.29725022 |  | 1715.044
138 | 0.956395 | 138.1237718 | 2.410715 | 0.1747883 | 78.51149922 |  | 1727.615
139 | 0.958146 | 139.1235826 | 2.428165 | -6.4198461 | 78.45306522 |  | 1740.12
140 | 0.961648 | 140.1320124 | 2.445765 | -3.1992104 | 78.45306522 |  | 1752.733
141 | 0.963399 | 141.135271 | 2.463275 | -1.9723018 | 78.35567622 |  | 1765.282
142 | 0.966904 | 142.1368057 | 2.480755 | -4.7328463 | 78.45306522 |  | 1777.808
143 | 0.973908 | 143.1417877 | 2.498295 | 2.3218787 | 78.82312922 |  | 1790.378
144 | 0.965153 | 144.1450459 | 2.515806 | -0.59202963 | 79.27109622 |  | 1802.927
145 | 0.972157 | 145.1483046 | 2.533316 | -4.1193919 | 79.36847822 |  | 1815.475
146 | 0.973908 | 146.1481153 | 2.550766 | 0.48151544 | 79.25161822 |  | 1827.981
147 | 0.975663 | 147.151374 | 2.568276 | -7.1866632 | 79.34900022 |  | 1840.529
148 | 0.979165 | 148.156356 | 2.585816 | -1.9723018 | 79.23214122 |  | 1853.099
149 | 0.980916 | 149.154443 | 2.603236 | -2.4323924 | 79.36847822 |  | 1865.583
150 | 0.979165 | 150.155977 | 2.620716 | -6.1131186 | 79.34900022 |  | 1878.11
151 | 0.989674 | 151.159236 | 2.638226 | 2.6286056 | 79.38795622 |  | 1890.659
152 | 0.991425 | 152.162495 | 2.655737 | -0.28530228 | 79.46586722 |  | 1903.207
153 | 0.989674 | 153.167477 | 2.673277 | -3.9660285 | 79.40743422 |  | 1915.777
154 | 0.994927 | 154.167287 | 2.690727 | -1.8189381 | 79.42691122 |  | 1928.282
155 | 0.998433 | 155.170548 | 2.708237 | -5.4996643 | 79.48534522 |  | 1940.831
156 | 1.003686 | 156.17553 | 2.725777 | -7.3400269 | 79.40743422 |  | 1953.401
157 | 1.007191 | 157.175339 | 2.743227 | -0.13193884 | 79.40743422 |  | 1965.906
158 | 1.007191 | 158.176874 | 2.760707 | -1.6655747 | 79.40743422 |  | 1978.433
159 | 1.012444 | 159.180132 | 2.778217 | -1.8189381 | 79.44638922 |  | 1990.982
160 | 1.01595 | 160.181667 | 2.795697 | -2.1256654 | 79.52429322 |  | 2003.509
161 | 1.017701 | 161.183203 | 2.813178 | -5.3463006 | 79.69958622 |  | 2016.036
162 | 1.021203 | 162.186461 | 2.830688 | 2.4752419 | 79.71906422 |  | 2028.584
163 | 1.022954 | 163.189718 | 2.848198 | -0.8987568 | 79.64116022 |  | 2041.133
164 | 1.029961 | 164.18953 | 2.865648 | 2.7819693 | 79.93331222 |  | 2053.638
165 | 1.031712 | 165.194512 | 2.883188 | 2.168515 | 79.73854222 |  | 2066.208
166 | 1.033463 | 166.196047 | 2.900668 | -4.7328463 | 80.01121622 |  | 2078.735
167 | 1.036969 | 167.199305 | 2.918178 | 2.6286056 | 80.10860522 |  | 2091.283
168 | 1.036969 | 168.199116 | 2.935628 | 2.168515 | 79.93331222 |  | 2103.789
169 | 1.03872 | 169.198927 | 2.953078 | -5.1929369 | 80.10860522 |  | 2116.294
170 | 1.043973 | 170.198738 | 2.970528 | 0.78824282 | 80.10860522 |  | 2128.799
171 | 1.049229 | 171.205443 | 2.988099 | 1.5550607 | 79.87487922 |  | 2141.391
Note on A80: Virtual Lab Instructor: Inc. Data To reduce the excel file size, only data from every second is presented here, instead of every tenth of a second.
Note on H3: Input the offset strain, gamma, here. This number will be used in the following formula: Phi = (gamma * L) / r Where : -Phi is the offset angle -gamma is the offset strain, usually 0.001. -L is the gauge length of this specimen (see left) -r is the outside radius of the specimen (see left) The resulting offset angle will move the red line on the graph below. The torque at yield can then be read from the intersection point of the red and blue lines. See slide 9 of the Engineered Materials Chalk Talk on the virtual lab website for further information.