## AL_4_1
Sample | ID: Al_4_1.
|  | inches | mm
| Overall Length: | 6.5 | 165.1 |  |  | Offset Strain: | 0
| Gauge Length: | 3.809055 | 96.75 |  |  | Offset Angle: | 0
| Outer Diameter: | 0.6011811 | 15.27
| Inner Diameter: | 0.3929134 | 9.98
TIME | DISPLACEMENT | ROTATION ANGLE |  | FORCE | TORQUE |  | OFFSET
Sec | mm | deg | rad | N | N-m |  | TRENDLINE
0.1 | 9e-06 | 0 | 0 | 336.08051 | 0 |  | 0
0.2 | 0.003515 | 0.100018 | 0.001745643 | 342.21503 | 1.8892608 |  | 1.895769
0.3 | 9e-06 | 0.198273 | 0.003460517 | 337.61411 | 3.9343388 |  | 3.758121
0.4 | 0.003515 | 0.293084 | 0.005115281 | 337.61411 | 5.7846478 |  | 5.555195
0.5 | 0.003515 | 0.393063 | 0.006860244 | 337.61411 | 7.7128618 |  | 7.450224
0.6 | 9e-06 | 0.493046 | 0.008605276 | 337.61411 | 9.5242158 |  | 9.34533
0.7 | 0.005266 | 0.587857 | 0.01026004 | 334.54688 | 11.4913868 |  | 11.1424
0.8 | 9e-06 | 0.687836 | 0.012005 | 337.61411 | 13.3806478 |  | 13.03743
0.9 | 0.003515 | 0.782647 | 0.01365977 | 329.94595 | 15.3088648 |  | 14.83451
1 | 0.003515 | 0.882626 | 0.01540473 | 328.41232 | 17.1591718 |  | 16.72954
1.1 | 9e-06 | 0.977436 | 0.01705948 | 326.87866 | 19.0873868 |  | 18.52659
1.2 | 0.003515 | 1.07914 | 0.01883455 | 331.47958 | 20.9766498 |  | 20.45432
1.3 | 0.005266 | 1.173951 | 0.02048931 | 331.47958 | 22.8853878 |  | 22.25139
1.4 | 0.00176 | 1.273934 | 0.02223434 | 326.87866 | 24.8136058 |  | 24.1465
1.5 | 0.003515 | 1.372189 | 0.02394922 | 316.14322 | 26.6249578 |  | 26.00885
1.6 | 9e-06 | 1.468724 | 0.02563407 | 328.41232 | 28.5726508 |  | 27.8386
1.7 | 0.00176 | 1.565255 | 0.02731885 | 320.74414 | 30.4813918 |  | 29.66827
1.8 | 0.003515 | 1.665238 | 0.02906389 | 323.8114 | 32.2927438 |  | 31.56338
1.9 | 0.00176 | 1.760048 | 0.03071863 | 316.14322 | 34.1820068 |  | 33.36043
2 | 0.005266 | 1.856579 | 0.03240342 | 317.67688 | 36.0712698 |  | 35.19011
2.1 | 0.00176 | 1.956562 | 0.03414845 | 314.60959 | 37.9020998 |  | 37.08522
2.2 | 0.00176 | 2.053093 | 0.03583323 | 313.07596 | 39.8108408 |  | 38.91489
2.3 | 0.003515 | 2.151352 | 0.03754818 | 319.21051 | 41.6806258 |  | 40.77732
2.4 | 0.003515 | 2.251332 | 0.03929316 | 319.21051 | 43.5504078 |  | 42.67237
2.5 | 0.00176 | 2.346142 | 0.0409479 | 316.14322 | 45.4007188 |  | 44.46942
2.6 | 0.005266 | 2.442677 | 0.04263276 | 313.07596 | 47.2899778 |  | 46.29917
2.7 | 9e-06 | 2.542656 | 0.04437772 | 314.60959 | 49.1208118 |  | 48.1942
2.8 | 0.003515 | 2.637467 | 0.04603248 | 316.14322 | 50.9321628 |  | 49.99128
2.9 | 9e-06 | 2.735726 | 0.04774743 | 316.14322 | 52.7824748 |  | 51.8537
3 | 0.00176 | 2.833981 | 0.0494623 | 320.74414 | 54.4769668 |  | 53.71606
3.1 | 0.003515 | 2.930516 | 0.05114715 | 314.60959 | 56.2298888 |  | 55.54581
3.2 | 0.00176 | 3.028771 | 0.05286203 | 310.00867 | 58.0412448 |  | 57.40816
3.3 | 0.005266 | 3.12703 | 0.05457697 | 319.21051 | 59.7552108 |  | 59.27059
3.4 | 0.003515 | 3.228733 | 0.05635202 | 310.00867 | 61.3912738 |  | 61.1983
3.5 | 0.003515 | 3.325268 | 0.05803688 | 316.14322 | 63.0273358 |  | 63.02805
3.6 | 0.003515 | 3.421803 | 0.05972173 | 317.67688 | 64.6828768 |  | 64.8578
3.7 | 0.003515 | 3.518334 | 0.06140651 | 313.07596 | 66.2605058 |  | 66.68747
3.8 | 9e-06 | 3.616593 | 0.06312146 | 311.54233 | 67.7991868 |  | 68.5499
3.9 | 0.005266 | 3.714848 | 0.06483633 | 306.94141 | 69.3378598 |  | 70.41225
4 | 0.00176 | 3.814831 | 0.06658136 | 300.80688 | 70.7596738 |  | 72.30736
4.1 | 0.003515 | 3.911362 | 0.06826615 | 306.94141 | 72.1814958 |  | 74.13703
4.2 | 0.003515 | 4.009621 | 0.06998109 | 313.07596 | 73.5643538 |  | 75.99946
4.3 | 0.00176 | 4.106156 | 0.07166594 | 303.87415 | 74.9277418 |  | 77.82921
4.4 | 0.005266 | 4.206135 | 0.0734109 | 302.34052 | 76.2911228 |  | 79.72424
4.5 | 9e-06 | 4.304394 | 0.07512585 | 297.73959 | 77.5571288 |  | 81.58667
4.6 | 0.00176 | 4.402649 | 0.07684072 | 305.40778 | 78.8426058 |  | 83.44902
4.7 | 9e-06 | 4.500908 | 0.07855566 | 299.27322 | 79.9722668 |  | 85.31145
4.8 | 9e-06 | 4.600888 | 0.08030064 | 306.94141 | 81.1603548 |  | 87.2065
4.9 | 0.003515 | 4.699147 | 0.08201559 | 299.27322 | 82.2510678 |  | 89.06893
5 | 0.00176 | 4.795678 | 0.08370037 | 299.27322 | 83.2638628 |  | 90.8986
5.1 | -0.001742 | 4.893937 | 0.08541531 | 297.73959 | 84.3350978 |  | 92.76103
5.2 | 9e-06 | 4.993916 | 0.08716028 | 299.27322 | 85.4063268 |  | 94.65606
5.3 | -0.001742 | 5.092175 | 0.08887522 | 302.34052 | 86.3606948 |  | 96.51849
5.4 | -0.001742 | 5.192154 | 0.09062018 | 299.27322 | 87.2371598 |  | 98.41352
5.5 | 9e-06 | 5.290413 | 0.09233513 | 300.80688 | 88.1720508 |  | 100.2759
5.6 | -0.005243 | 5.388672 | 0.09405007 | 296.20596 | 89.1458968 |  | 102.1384
5.7 | -0.001742 | 5.488652 | 0.09579505 | 300.80688 | 89.9834058 |  | 104.0334
5.8 | -0.003492 | 5.588631 | 0.09754001 | 308.47504 | 90.7624818 |  | 105.9285
5.9 | -0.006994 | 5.688614 | 0.09928504 | 293.13867 | 91.5220818 |  | 107.8236
6 | -0.003492 | 5.785149 | 0.1009699 | 300.80688 | 92.3985418 |  | 109.6533
6.1 | -0.003492 | 5.886853 | 0.102745 | 302.34052 | 93.0412818 |  | 111.581
6.2 | -0.005243 | 5.986832 | 0.1044899 | 296.20596 | 93.8398318 |  | 113.4761
6.3 | -0.003492 | 6.085091 | 0.1062049 | 297.73959 | 94.4825718 |  | 115.3385
6.4 | -0.006994 | 6.18507 | 0.1079498 | 294.67233 | 95.2227018 |  | 117.2335
6.5 | -0.003492 | 6.283329 | 0.1096648 | 297.73959 | 95.8654418 |  | 119.096
6.6 | -0.003492 | 6.383309 | 0.1114098 | 296.20596 | 96.4692218 |  | 120.991
6.7 | -0.008749 | 6.481568 | 0.1131247 | 285.47052 | 97.0340518 |  | 122.8534
6.8 | -0.005243 | 6.583271 | 0.1148998 | 293.13867 | 97.6573218 |  | 124.7811
6.9 | -0.006994 | 6.68153 | 0.1166147 | 293.13867 | 98.2221418 |  | 126.6436
7 | -0.005243 | 6.78151 | 0.1183597 | 287.00415 | 98.7869818 |  | 128.5386
7.1 | -0.005243 | 6.879769 | 0.1200746 | 288.53778 | 99.3907618 |  | 130.401
7.2 | -0.008749 | 6.981472 | 0.1218497 | 290.07144 | 99.8582118 |  | 132.3287
7.3 | -0.006994 | 7.081452 | 0.1235947 | 291.60504 | 100.3451318 |  | 134.2238
7.4 | -0.008749 | 7.179711 | 0.1253096 | 287.00415 | 100.8320518 |  | 136.0862
7.5 | -0.0105 | 7.27969 | 0.1270546 | 280.8696 | 101.3384518 |  | 137.9813
7.6 | -0.008749 | 7.377949 | 0.1287695 | 290.07144 | 101.7864218 |  | 139.8437
7.7 | -0.012251 | 7.477929 | 0.1305145 | 282.40323 | 102.2928218 |  | 141.7387
7.8 | -0.0105 | 7.577912 | 0.1322595 | 287.00415 | 102.6628918 |  | 143.6338
7.9 | -0.0105 | 7.676167 | 0.1339744 | 288.53778 | 103.0913818 |  | 145.4962
8 | -0.014002 | 7.777874 | 0.1357495 | 285.47052 | 103.5003918 |  | 147.424
8.1 | -0.008749 | 7.87613 | 0.1374644 | 285.47052 | 103.9678418 |  | 149.2863
8.2 | -0.015753 | 7.977837 | 0.1392395 | 277.80231 | 104.2599918 |  | 151.2141
8.3 | -0.014002 | 8.076092 | 0.1409544 | 287.00415 | 104.7858718 |  | 153.0765
8.4 | -0.0105 | 8.176075 | 0.1426994 | 280.8696 | 105.1169818 |  | 154.9716
8.5 | -0.014002 | 8.279503 | 0.1445046 | 282.40323 | 105.4480918 |  | 156.932
8.6 | -0.014002 | 8.376038 | 0.1461894 | 282.40323 | 105.7986718 |  | 158.7617
8.7 | -0.012251 | 8.476017 | 0.1479344 | 290.07144 | 106.1297718 |  | 160.6568
8.8 | -0.015753 | 8.575997 | 0.1496794 | 285.47052 | 106.4803618 |  | 162.5518
8.9 | -0.014002 | 8.67598 | 0.1514244 | 283.93689 | 106.8309518 |  | 164.4469
9 | -0.017504 | 8.775959 | 0.1531694 | 282.40323 | 107.1620518 |  | 166.3419
9.1 | -0.014002 | 8.872494 | 0.1548542 | 280.8696 | 107.5321218 |  | 168.1717
9.2 | -0.014002 | 8.974198 | 0.1566293 | 285.47052 | 107.8047918 |  | 170.0994
9.3 | -0.019259 | 9.074181 | 0.1583743 | 283.93689 | 108.0385218 |  | 171.9945
9.4 | -0.014002 | 9.17416 | 0.1601193 | 282.40323 | 108.4670118 |  | 173.8896
9.5 | -0.005243 | 9.275868 | 0.1618944 | 280.8696 | 108.7396818 |  | 175.8174
9.6 | -0.017504 | 9.372399 | 0.1635792 | 273.20145 | 109.0318418 |  | 177.647
9.7 | -0.015753 | 9.474106 | 0.1653543 | 280.8696 | 109.3240018 |  | 179.5748
9.8 | -0.015753 | 9.574086 | 0.1670993 | 274.73508 | 109.5187618 |  | 181.4699
9.9 | -0.019259 | 9.674065 | 0.1688443 | 273.20145 | 109.7719618 |  | 183.3649
10 | -0.014002 | 9.774048 | 0.1705893 | 274.73508 | 110.1030718 |  | 185.26
11 | -0.02101 | 10.773858 | 0.1880393 | 274.73508 | 112.5182118 |  | 204.2107
12 | -0.024511 | 11.771946 | 0.2054592 | 274.73508 | 114.5632818 |  | 223.1287
13 | -0.024511 | 12.776928 | 0.2229995 | 262.46597 | 116.3941218 |  | 242.1774
14 | -0.024511 | 13.776738 | 0.2404494 | 257.86508 | 118.0107018 |  | 261.1281
15 | -0.028013 | 14.778271 | 0.2579295 | 256.33145 | 119.4130518 |  | 280.1114
16 | -0.03327 | 15.781533 | 0.2754397 | 245.59598 | 120.8543418 |  | 299.1275
17 | -0.035021 | 16.781342 | 0.2928897 | 244.06232 | 122.0424318 |  | 318.0782
18 | -0.035021 | 17.784604 | 0.3103999 | 244.06232 | 123.2110418 |  | 337.0943
19 | -0.035021 | 18.786137 | 0.3278799 | 230.25961 | 124.3212418 |  | 356.0776
20 | -0.038523 | 19.789395 | 0.3453901 | 239.46144 | 125.3729818 |  | 375.0936
21 | -0.038523 | 20.789206 | 0.3628401 | 227.19232 | 126.3468318 |  | 394.0443
22 | -0.038523 | 21.794188 | 0.3803803 | 225.65871 | 127.2817218 |  | 413.093
23 | -0.035021 | 22.795723 | 0.3978604 | 224.12508 | 128.1776718 |  | 432.0764
24 | -0.038523 | 23.797259 | 0.4153405 | 224.12508 | 129.0541218 |  | 451.0598
25 | -0.038523 | 24.802241 | 0.4328808 | 221.05779 | 129.8526718 |  | 470.1085
26 | -0.038523 | 25.807223 | 0.450421 | 219.52415 | 130.6901818 |  | 489.1572
27 | -0.036772 | 26.810481 | 0.4679312 | 216.45689 | 131.4887418 |  | 508.1732
28 | -0.038523 | 27.815463 | 0.4854714 | 207.25507 | 132.2288618 |  | 527.222
29 | -0.042029 | 28.818722 | 0.5029816 | 205.72144 | 133.0469018 |  | 546.238
30 | -0.042029 | 29.823704 | 0.5205218 | 201.12053 | 133.7480618 |  | 565.2867
31 | -0.038523 | 30.825238 | 0.5380019 | 191.91872 | 134.4492318 |  | 584.2701
32 | -0.038523 | 31.83022 | 0.5555421 | 193.45235 | 135.1309318 |  | 603.3188
33 | -0.042029 | 32.833479 | 0.5730523 | 190.38507 | 135.8126218 |  | 622.3348
34 | -0.042029 | 33.83846 | 0.5905925 | 184.25053 | 136.5137918 |  | 641.3835
35 | -0.038523 | 34.843442 | 0.6081328 | 176.58235 | 137.1760118 |  | 660.4322
36 | -0.036772 | 35.848424 | 0.625673 | 181.18326 | 137.8771818 |  | 679.4809
37 | -0.038523 | 36.855131 | 0.6432434 | 170.44781 | 138.4614918 |  | 698.5623
38 | -0.042029 | 37.863561 | 0.6608438 | 171.98146 | 139.1431718 |  | 717.6764
39 | -0.036772 | 38.868543 | 0.6783841 | 175.04872 | 139.8053918 |  | 736.7251
40 | -0.036772 | 39.8735251 | 0.6959243 | 165.84689 | 140.3897118 |  | 755.7738
41 | -0.031519 | 40.8767838 | 0.7134345 | 170.44781 | 141.0519118 |  | 774.7898
42 | -0.036772 | 41.880042 | 0.7309446 | 164.31328 | 141.6167418 |  | 793.8059
43 | -0.036772 | 42.8867482 | 0.748515 | 156.6451 | 142.1231518 |  | 812.8872
44 | -0.03327 | 43.8900065 | 0.7660251 | 161.246 | 142.7464118 |  | 831.9033
45 | -0.03327 | 44.8949885 | 0.7835654 | 150.51054 | 143.3307218 |  | 850.952
46 | -0.035021 | 45.9016949 | 0.8011357 | 142.84236 | 143.9150218 |  | 870.0334
47 | -0.03327 | 46.9049534 | 0.8186459 | 145.90964 | 144.4409018 |  | 889.0494
48 | -0.031519 | 47.9116593 | 0.8362162 | 147.44328 | 145.0252118 |  | 908.1308
49 | -0.029768 | 48.91664164 | 0.8537565 | 142.84236 | 145.5510818 |  | 927.1795
50 | -0.031519 | 49.91990008 | 0.8712666 | 145.90964 | 146.0769618 |  | 946.1955
51 | -0.029768 | 50.9248822 | 0.8888069 | 142.84236 | 146.5638918 |  | 965.2443
52 | -0.028013 | 51.9315883 | 0.9063772 | 133.64056 | 147.1092418 |  | 984.3256
53 | -0.026262 | 52.9348468 | 0.9238874 | 136.70782 | 147.7130318 |  | 1003.342
54 | -0.024511 | 53.9415526 | 0.9414577 | 121.37146 | 148.2583818 |  | 1022.423
55 | -0.028013 | 54.946535 | 0.9589979 | 118.30419 | 148.7258318 |  | 1041.472
56 | -0.028013 | 55.951517 | 0.9765382 | 118.30419 | 149.0764118 |  | 1060.52
57 | -0.02276 | 56.9564995 | 0.9940784 | 113.70329 | 149.7191418 |  | 1079.569
58 | -0.019259 | 57.9632057 | 1.011649 | 112.16965 | 150.1671118 |  | 1098.651
59 | -0.02276 | 58.963016 | 1.029099 | 119.83784 | 150.6345718 |  | 1117.601
60 | -0.02276 | 59.967999 | 1.046639 | 101.4342 | 151.1409618 |  | 1136.65
61 | -0.02101 | 60.972981 | 1.064179 | 113.70329 | 151.6084118 |  | 1155.699
62 | -0.017504 | 61.976239 | 1.081689 | 106.03511 | 152.0953418 |  | 1174.715
63 | -0.019259 | 62.979497 | 1.0992 | 99.900574 | 152.5822618 |  | 1193.731
64 | -0.02101 | 63.981032 | 1.11668 | 104.50147 | 152.9912718 |  | 1212.714
65 | -0.012251 | 64.984291 | 1.13419 | 110.63601 | 153.4392418 |  | 1231.73
66 | -0.012251 | 65.987549 | 1.1517 | 101.4342 | 153.8872118 |  | 1250.746
67 | -0.008749 | 66.992533 | 1.16924 | 99.900574 | 154.3351918 |  | 1269.795
68 | -0.014002 | 67.994067 | 1.18672 | 86.097855 | 154.7831618 |  | 1288.778
69 | -0.0105 | 68.997324 | 1.20423 | 79.96331 | 155.1921718 |  | 1307.794
70 | -0.006994 | 69.99886 | 1.221711 | 84.564209 | 155.6596118 |  | 1326.778
71 | -0.006994 | 71.000395 | 1.239191 | 78.429672 | 156.1465318 |  | 1345.761
72 | -0.006994 | 72.001929 | 1.256671 | 79.96331 | 156.4971118 |  | 1364.744
73 | -0.001742 | 73.008635 | 1.274241 | 86.097855 | 157.0035218 |  | 1383.826
74 | -0.003492 | 74.006722 | 1.291661 | 76.896042 | 157.3735818 |  | 1402.744
75 | 9e-06 | 75.00998 | 1.309171 | 72.295128 | 157.7436418 |  | 1421.76
76 | 9e-06 | 76.011515 | 1.326651 | 72.295128 | 158.2305618 |  | 1440.743
77 | 9e-06 | 77.01305 | 1.344131 | 72.295128 | 158.6201018 |  | 1459.727
78 | 0.005266 | 78.018032 | 1.361672 | 70.76149 | 159.0291318 |  | 1478.775
79 | 0.005266 | 79.019566 | 1.379152 | 60.026039 | 159.4381418 |  | 1497.759
80 | 0.003515 | 80.019377 | 1.396602 | 60.026039 | 159.8082018 |  | 1516.709
81 | 0.007017 | 81.019188 | 1.414052 | 53.891499 | 160.1393118 |  | 1535.66
82 | 0.010519 | 82.022446 | 1.431562 | 50.82423 | 160.5872818 |  | 1554.676
83 | 0.014025 | 83.022255 | 1.449012 | 50.82423 | 160.9768218 |  | 1573.627
84 | 0.007017 | 84.020344 | 1.466432 | 44.689682 | 161.4053018 |  | 1592.545
85 | 0.010519 | 85.023602 | 1.483942 | 43.156048 | 161.7948418 |  | 1611.561
86 | 0.017527 | 86.028584 | 1.501482 | 55.425133 | 162.1649018 |  | 1630.609
87 | 0.021028 | 87.028393 | 1.518932 | 35.487873 | 162.4960218 |  | 1649.56
88 | 0.022783 | 88.028206 | 1.536382 | 37.021507 | 162.8855618 |  | 1668.511
89 | 0.022783 | 89.02974 | 1.553862 | 33.954227 | 163.2556118 |  | 1687.494
90 | 0.022783 | 90.029549 | 1.571312 | 24.752419 | 163.6256718 |  | 1706.445
91 | 0.028036 | 91.032807 | 1.588822 | 27.819689 | 163.9567918 |  | 1725.461
92 | 0.029787 | 92.030896 | 1.606242 | 27.819689 | 164.3268418 |  | 1744.379
93 | 0.028036 | 93.032429 | 1.623722 | 23.218781 | 164.6774318 |  | 1763.362
94 | 0.029787 | 94.033966 | 1.641202 | 29.353325 | 165.0474818 |  | 1782.346
95 | 0.662115 | 94.037266 | 1.64126 | -5.9202967 | 166.3329818 |  | 1782.408
96 | 0.660364 | 95.040524 | 1.65877 | -18.189384 | 167.2094318 |  | 1801.424
97 | 0.660364 | 96.045506 | 1.67631 | -10.521205 | 167.4042018 |  | 1820.473
98 | 0.667368 | 97.050488 | 1.693851 | -10.521205 | 167.6768818 |  | 1839.522
99 | 0.667368 | 98.05547 | 1.711391 | -5.9202967 | 167.0925718 |  | 1858.57
100 | 0.669119 | 99.058727 | 1.728901 | -5.9202967 | 167.2483818 |  | 1877.586
101 | 0.669119 | 100.065434 | 1.746471 | -12.05484 | 167.3652518 |  | 1896.668
102 | 0.672624 | 101.07214 | 1.764042 | -10.521205 | 167.6573918 |  | 1915.749
103 | 0.676126 | 102.075401 | 1.781552 | -12.05484 | 167.6573918 |  | 1934.765
104 | 0.674375 | 103.080383 | 1.799092 | -10.521205 | 167.7742618 |  | 1953.814
105 | 0.677877 | 104.090536 | 1.816723 | -1.3193898 | 167.8716418 |  | 1972.961
106 | 0.677877 | 105.09552 | 1.834263 | -2.8530266 | 167.9495518 |  | 1992.009
107 | 0.683134 | 106.102224 | 1.851833 | -2.8530266 | 167.8716418 |  | 2011.091
108 | 0.686636 | 107.108931 | 1.869404 | 10.949697 | 168.0079818 |  | 2030.172
109 | 0.684885 | 108.110466 | 1.886884 | -5.9202967 | 168.1443218 |  | 2049.156
110 | 0.686636 | 109.118897 | 1.904484 | -5.9202967 | 168.1638018 |  | 2068.27
111 | 0.690142 | 110.122154 | 1.921994 | -2.8530266 | 168.1638018 |  | 2087.286
112 | 0.693643 | 111.128861 | 1.939565 | 0.21424517 | 168.1443218 |  | 2106.367
113 | 0.693643 | 112.137291 | 1.957165 | -7.4539332 | 168.1443218 |  | 2125.481
114 | 0.695394 | 113.143995 | 1.974735 | -5.9202967 | 168.1443218 |  | 2144.562
115 | 0.697145 | 114.152426 | 1.992336 | -1.3193898 | 168.1832718 |  | 2163.677
116 | 0.700651 | 115.159132 | 2.009906 | 3.2815189 | 168.4559518 |  | 2182.758
117 | 0.700651 | 116.165838 | 2.027476 | -1.3193898 | 168.8649718 |  | 2201.839
118 | 0.704153 | 117.172545 | 2.045047 | 3.2815189 | 169.5466618 |  | 2220.921
119 | 0.704153 | 118.177526 | 2.062587 | -8.9875679 | 169.9362018 |  | 2239.969
120 | 0.709406 | 119.184232 | 2.080157 | 0.21424517 | 170.0725418 |  | 2259.051
121 | 0.711161 | 120.190938 | 2.097728 | 0.21424517 | 170.7542218 |  | 2278.132
122 | 0.707655 | 121.194196 | 2.115238 | -1.3193898 | 171.1243018 |  | 2297.148
123 | 0.712911 | 122.206074 | 2.132898 | -2.8530266 | 171.3190618 |  | 2316.328
124 | 0.716413 | 123.211056 | 2.150439 | 0.21424517 | 171.5333118 |  | 2335.376
125 | 0.719915 | 124.2160379 | 2.167979 | 1.747882 | 171.8449418 |  | 2354.425
126 | 0.72167 | 125.2192966 | 2.185489 | 4.8151536 | 172.1371018 |  | 2373.441
127 | 0.719915 | 126.2242786 | 2.203029 | -1.3193898 | 172.3123918 |  | 2392.49
128 | 0.723421 | 127.2309848 | 2.2206 | -1.3193898 | 172.5655818 |  | 2411.571
129 | 0.726923 | 128.237691 | 2.23817 | 1.747882 | 172.7603618 |  | 2430.653
130 | 0.728674 | 129.2409493 | 2.25568 | 1.747882 | 173.4225818 |  | 2449.669
131 | 0.730425 | 130.2476555 | 2.27325 | -1.3193898 | 174.2211318 |  | 2468.75
132 | 0.730425 | 131.2543615 | 2.290821 | 3.2815189 | 174.3185118 |  | 2487.831
133 | 0.735681 | 132.2627914 | 2.308421 | 3.2815189 | 174.3574718 |  | 2506.945
134 | 0.740934 | 133.2694974 | 2.325992 | 7.8824239 | 173.8315918 |  | 2526.027
135 | 0.737432 | 134.2727559 | 2.343502 | 1.747882 | 174.4158918 |  | 2545.043
136 | 0.740934 | 135.2846333 | 2.361162 | -5.9202967 | 174.5327618 |  | 2564.222
137 | 0.746191 | 136.287892 | 2.378672 | 0.21424517 | 174.8833418 |  | 2583.238
138 | 0.746191 | 137.2911502 | 2.396183 | -1.3193898 | 175.0196818 |  | 2602.254
139 | 0.747942 | 138.2961322 | 2.413723 | -7.4539332 | 175.1754918 |  | 2621.303
140 | 0.746191 | 139.3011147 | 2.431263 | 1.747882 | 175.2339318 |  | 2640.352
141 | 0.751448 | 140.3095442 | 2.448864 | -8.9875679 | 175.4676518 |  | 2659.466
142 | 0.754949 | 141.3128029 | 2.466374 | -2.8530266 | 175.6819018 |  | 2678.482
143 | 0.754949 | 142.3177854 | 2.483914 | -1.3193898 | 175.7208518 |  | 2697.531
144 | 0.758451 | 143.3227674 | 2.501454 | -5.9202967 | 175.7987518 |  | 2716.579
145 | 0.758451 | 144.326026 | 2.518964 | 3.2815189 | 176.9478918 |  | 2735.595
146 | 0.763708 | 145.331008 | 2.536505 | 1.747882 | 177.7464418 |  | 2754.644
147 | 0.763708 | 146.334267 | 2.554015 | -4.3866615 | 177.5711518 |  | 2773.66
148 | 0.763708 | 147.339249 | 2.571555 | 10.949697 | 177.3958618 |  | 2792.709
149 | 0.763708 | 148.340783 | 2.589035 | 4.8151536 | 177.6101118 |  | 2811.692
150 | 0.770712 | 149.342318 | 2.606515 | 3.2815189 | 177.8048818 |  | 2830.675
151 | 0.772467 | 150.347302 | 2.624055 | 9.4160585 | 178.0580718 |  | 2849.724
152 | 0.775968 | 151.348835 | 2.641535 | -7.4539332 | 178.2528518 |  | 2868.708
153 | 0.774217 | 152.353817 | 2.659076 | -1.3193898 | 178.4671018 |  | 2887.756
154 | 0.77947 | 153.355353 | 2.676556 | 3.2815189 | 178.6423918 |  | 2906.74
155 | 0.781221 | 154.35861 | 2.694066 | -5.9202967 | 178.7787318 |  | 2925.756
156 | 0.782976 | 155.360146 | 2.711546 | -5.9202967 | 178.7982018 |  | 2944.739
157 | 0.782976 | 156.363403 | 2.729056 | 3.2815189 | 178.7592518 |  | 2963.755
158 | 0.793486 | 157.366663 | 2.746566 | -1.3193898 | 178.9345418 |  | 2982.771
159 | 0.78998 | 158.368197 | 2.764046 | -1.3193898 | 179.1098318 |  | 3001.754
160 | 0.795236 | 159.368008 | 2.781496 | 1.747882 | 179.3046118 |  | 3020.705
161 | 0.791731 | 160.367819 | 2.798946 | -5.9202967 | 179.4993718 |  | 3039.656
162 | 0.791731 | 161.371077 | 2.816457 | -2.8530266 | 179.7330918 |  | 3058.672
163 | 0.800489 | 162.370888 | 2.833907 | 3.2815189 | 180.2979318 |  | 3077.623
164 | 0.796987 | 163.374146 | 2.851417 | -4.3866615 | 181.3107318 |  | 3096.639
165 | 0.80224 | 164.375681 | 2.868897 | -1.3193898 | 180.7458918 |  | 3115.622
166 | 0.800489 | 165.378939 | 2.886407 | 1.747882 | 180.0642118 |  | 3134.638
167 | 0.805746 | 166.377026 | 2.903827 | 1.747882 | 180.8822318 |  | 3153.556
168 | 0.805746 | 167.376835 | 2.921277 | -4.3866615 | 181.6807818 |  | 3172.507
169 | 0.807497 | 168.376644 | 2.938727 | -2.8530266 | 181.5444518 |  | 3191.457
170 | 0.809248 | 169.379906 | 2.956237 | -4.3866615 | 181.8560818 |  | 3210.473
171 | 0.814505 | 170.384888 | 2.973777 | 1.747882 | 181.9145018 |  | 3229.522
172 | 0.816255 | 171.384697 | 2.991227 | -4.3866615 | 182.0508618 |  | 3248.473
173 | 0.818006 | 172.387955 | 3.008737 | -5.9202967 | 182.1871918 |  | 3267.489
174 | 0.819757 | 173.387768 | 3.026187 | -2.8530266 | 182.3819618 |  | 3286.44
175 | 0.821508 | 174.39275 | 3.043728 | -7.4539332 | 182.5377818 |  | 3305.488
176 | 0.825014 | 175.390835 | 3.061148 | 0.21424517 | 182.7909718 |  | 3324.406
177 | 0.825014 | 176.392372 | 3.078628 | -1.3193898 | 182.8688818 |  | 3343.39
178 | 0.828516 | 177.393906 | 3.096108 | -2.8530266 | 183.0831318 |  | 3362.373
179 | 0.830267 | 178.395439 | 3.113588 | 0.21424517 | 183.6090118 |  | 3381.356
180 | 0.728674 | 179.398721 | 3.131098 | 6.3487887 | 184.1154018 |  | 3400.373
181 | 0.735681 | 180.403704 | 3.148639 | 6.3487887 | 184.2517418 |  | 3419.422
182 | 0.740934 | 181.410409 | 3.166209 | 15.550602 | 184.1154018 |  | 3438.503
183 | 0.74444 | 182.415393 | 3.183749 | 7.8824239 | 184.4659918 |  | 3457.552
184 | 0.742689 | 183.425546 | 3.20138 | 3.2815189 | 183.4921418 |  | 3476.698
185 | 0.74444 | 184.428803 | 3.21889 | 3.2815189 | 183.6479618 |  | 3495.714
186 | 0.751448 | 185.435509 | 3.23646 | 1.747882 | 183.5505718 |  | 3514.796
187 | 0.753199 | 186.445664 | 3.254091 | -5.9202967 | 183.9401118 |  | 3533.943
188 | 0.754949 | 187.450646 | 3.271631 | 4.8151536 | 184.0374918 |  | 3552.991
189 | 0.758451 | 188.460799 | 3.289261 | -5.9202967 | 184.0959318 |  | 3572.138
190 | 0.760202 | 189.470954 | 3.306892 | -5.9202967 | 183.6674318 |  | 3591.285
191 | 0.76721 | 190.47766 | 3.324462 | -2.8530266 | 183.6284818 |  | 3610.366
192 | 0.76721 | 191.482642 | 3.342003 | -2.8530266 | 183.7843018 |  | 3629.415
193 | 0.76721 | 192.491071 | 3.359603 | -2.8530266 | 183.9401118 |  | 3648.529
194 | 0.774217 | 193.499501 | 3.377203 | -1.3193898 | 184.0959318 |  | 3667.643
195 | 0.777719 | 194.502759 | 3.394714 | -10.521205 | 184.1543618 |  | 3686.659
196 | 0.781221 | 195.514636 | 3.412374 | 3.2815189 | 184.3101818 |  | 3705.838
197 | 0.782976 | 196.517895 | 3.429884 | -8.9875679 | 184.4075618 |  | 3724.854
198 | 0.784727 | 197.524601 | 3.447455 | -2.8530266 | 184.0764418 |  | 3743.936
199 | 0.78998 | 198.534755 | 3.465085 | -4.3866615 | 183.3363318 |  | 3763.082
200 | 0.791731 | 199.538012 | 3.482595 | -7.4539332 | 184.2127818 |  | 3782.098
201 | 0.78998 | 200.539548 | 3.500075 | -5.9202967 | 185.1671618 |  | 3801.082
202 | 0.795236 | 201.546253 | 3.517646 | -4.3866615 | 185.3619218 |  | 3820.163
203 | 0.795236 | 202.5529593 | 3.535216 | -2.8530266 | 185.7125118 |  | 3839.245
204 | 0.80224 | 203.5613893 | 3.552816 | -2.8530266 | 185.1866318 |  | 3858.359
205 | 0.80224 | 204.571543 | 3.570447 | -5.9202967 | 184.9724018 |  | 3877.505
206 | 0.803995 | 205.5713537 | 3.587897 | -1.3193898 | 185.2840318 |  | 3896.456
207 | 0.807497 | 206.5763362 | 3.605437 | -1.3193898 | 186.4721118 |  | 3915.505
208 | 0.814505 | 207.5830424 | 3.623008 | -12.05484 | 186.3163018 |  | 3934.586
209 | 0.810999 | 208.5949197 | 3.640668 | -2.8530266 | 185.9657118 |  | 3953.766
210 | 0.814505 | 209.599902 | 3.658208 | -15.122112 | 185.7904218 |  | 3972.814
211 | 0.818006 | 210.606608 | 3.675779 | -4.3866615 | 187.1343218 |  | 3991.896
212 | 0.823263 | 211.6115903 | 3.693319 | -4.3866615 | 186.2968118 |  | 4010.944
213 | 0.825014 | 212.6131249 | 3.710799 | -8.9875679 | 187.3485718 |  | 4029.928
214 | 0.825014 | 213.6215549 | 3.728399 | -5.9202967 | 185.8293718 |  | 4049.042
215 | 0.826765 | 214.6230894 | 3.74588 | 0.21424517 | 187.4654418 |  | 4068.025
216 | 0.832018 | 215.6332429 | 3.76351 | -8.9875679 | 187.9913218 |  | 4087.172
217 | 0.833773 | 216.6365011 | 3.78102 | -2.8530266 | 188.0497418 |  | 4106.188
218 | 0.835523 | 217.6397598 | 3.79853 | -5.9202967 | 188.4198018 |  | 4125.204
219 | 0.837274 | 218.6447418 | 3.816071 | -4.3866615 | 188.3029518 |  | 4144.253
220 | 0.840776 | 219.6548956 | 3.833701 | -2.8530266 | 188.1276518 |  | 4163.399
221 | 0.842527 | 220.6547068 | 3.851151 | -5.9202967 | 188.2445118 |  | 4182.35
222 | 0.840776 | 221.657965 | 3.868661 | -8.9875679 | 188.8288318 |  | 4201.366
223 | 0.846033 | 222.6595 | 3.886141 | -2.8530266 | 188.5950918 |  | 4220.35
224 | 0.847784 | 223.664482 | 3.903682 | -5.9202967 | 188.4782418 |  | 4239.398
225 | 0.853037 | 224.671188 | 3.921252 | -4.3866615 | 188.2834618 |  | 4258.48
226 | 0.854792 | 225.670998 | 3.938702 | 9.4160585 | 188.7898718 |  | 4277.43
227 | 0.854792 | 226.672533 | 3.956182 | -7.4539332 | 188.8872518 |  | 4296.414
228 | 0.856542 | 227.674069 | 3.973662 | -5.9202967 | 189.4326018 |  | 4315.397
229 | 0.858293 | 228.677327 | 3.991172 | -5.9202967 | 189.5884218 |  | 4334.413
230 | 0.863546 | 229.678862 | 4.008652 | 0.21424517 | 188.1666118 |  | 4353.396
231 | 0.861795 | 230.683844 | 4.026193 | -4.3866615 | 188.8677818 |  | 4372.445
232 | 0.863546 | 231.685378 | 4.043673 | -7.4539332 | 188.7703818 |  | 4391.429
233 | 0.865301 | 232.686913 | 4.061153 | -1.3193898 | 189.3741718 |  | 4410.412
234 | 0.870554 | 233.690171 | 4.078663 | 0.21424517 | 188.6730018 |  | 4429.428
235 | 0.868803 | 234.689982 | 4.096113 | -2.8530266 | 189.6273818 |  | 4448.379
236 | 0.874056 | 235.69324 | 4.113623 | 0.21424517 | 189.3352218 |  | 4467.395
237 | 0.875811 | 236.694775 | 4.131103 | -5.9202967 | 189.0235918 |  | 4486.378
238 | 0.881063 | 237.694587 | 4.148553 | -5.9202967 | 188.7119618 |  | 4505.329
239 | 0.881063 | 238.69612 | 4.166033 | -7.4539332 | 189.7052718 |  | 4524.312
240 | 0.882814 | 239.697655 | 4.183513 | -8.9875679 | 190.0363918 |  | 4543.295
241 | 0.888071 | 240.699191 | 4.200993 | -8.9875679 | 189.8221418 |  | 4562.279
242 | 0.891573 | 241.702449 | 4.218504 | -7.4539332 | 189.4520918 |  | 4581.295
243 | 0.893324 | 242.70226 | 4.235954 | -8.9875679 | 189.5884218 |  | 4600.246
244 | 0.895079 | 243.703793 | 4.253434 | -4.3866615 | 189.6078918 |  | 4619.229
245 | 0.895079 | 244.705327 | 4.270914 | -7.4539332 | 189.2767918 |  | 4638.212
246 | 0.900331 | 245.708585 | 4.288424 | -4.3866615 | 189.4131318 |  | 4657.228
247 | 0.900331 | 246.706673 | 4.305844 | -2.8530266 | 189.8416318 |  | 4676.146
248 | 0.902082 | 247.708207 | 4.323324 | -7.4539332 | 190.3480218 |  | 4695.13
249 | 0.903833 | 248.70974 | 4.340804 | -16.655746 | 189.7637218 |  | 4714.113
250 | 0.907339 | 249.711278 | 4.358284 | -1.3193898 | 190.5817418 |  | 4733.096
251 | 0.912592 | 250.712811 | 4.375764 | -5.9202967 | 191.5166318 |  | 4752.08
252 | 0.914343 | 251.712621 | 4.393214 | -5.9202967 | 189.5689418 |  | 4771.03
253 | 0.914343 | 252.715878 | 4.410724 | -1.3193898 | 191.8282618 |  | 4790.046
254 | 0.917848 | 253.72086 | 4.428264 | -4.3866615 | 189.6273818 |  | 4809.095
255 | 0.917848 | 254.718949 | 4.445684 | -7.4539332 | 190.0753518 |  | 4828.013
256 | 0.924852 | 255.722207 | 4.463194 | -2.8530266 | 190.2116818 |  | 4847.029
257 | 0.923101 | 256.72374 | 4.480675 | -5.9202967 | 190.5427818 |  | 4866.013
258 | 0.949377 | 257.054715 | 4.486451 | 3.2815189 | 189.2962618 |  | 4872.286
259 | 0.952879 | 257.056439 | 4.486481 | 1.747882 | 188.3029518 |  | 4872.319
260 | 0.949377 | 257.054715 | 4.486451 | -1.3193898 | 187.5822918 |  | 4872.286
261 | 0.949377 | 257.052991 | 4.486421 | 6.3487887 | 187.0174718 |  | 4872.253
262 | 1.268167 | 257.356334 | 4.491715 | 0.21424517 | 189.5105118 |  | 4878.003
263 | 1.268167 | 258.36304 | 4.509286 | -1.3193898 | 189.9974318 |  | 4897.084
264 | 1.271669 | 259.368022 | 4.526826 | -7.4539332 | 190.2311518 |  | 4916.133
265 | 1.275175 | 260.373004 | 4.544366 | 1.747882 | 190.6986118 |  | 4935.182
266 | 1.278677 | 261.37971 | 4.561937 | 3.2815189 | 190.8154718 |  | 4954.263
267 | 1.280428 | 262.386416 | 4.579507 | 0.21424517 | 191.0297118 |  | 4973.344
268 | 1.280428 | 263.391398 | 4.597047 | 7.8824239 | 190.3674918 |  | 4992.393
269 | 1.285684 | 264.39466 | 4.614557 | 12.483333 | 192.7826418 |  | 5011.409
270 | 1.289186 | 265.409985 | 4.632278 | 9.4160585 | 190.7180818 |  | 5030.654
271 | 1.287435 | 266.413243 | 4.649788 | 7.8824239 | 192.1398918 |  | 5049.67
272 | 1.290937 | 267.419949 | 4.667359 | 3.2815189 | 191.3218718 |  | 5068.751
273 | 1.292688 | 268.433551 | 4.685049 | 4.8151536 | 191.6140318 |  | 5087.964
274 | 1.297945 | 269.436808 | 4.702559 | 10.949697 | 192.6657718 |  | 5106.98
275 | 1.299696 | 270.452134 | 4.72028 | 1.747882 | 191.9451318 |  | 5126.224
276 | 1.299696 | 271.455392 | 4.73779 | 6.3487887 | 192.9384418 |  | 5145.24
277 | 1.304949 | 272.465546 | 4.755421 | 4.8151536 | 191.5945418 |  | 5164.387
278 | 1.306703 | 273.473975 | 4.773021 | 3.2815189 | 192.9189718 |  | 5183.501
279 | 1.311956 | 274.482405 | 4.790622 | 4.8151536 | 191.7503618 |  | 5202.615
280 | 1.310205 | 275.487387 | 4.808162 | 4.8151536 | 192.8800218 |  | 5221.664
281 | 1.311956 | 276.502713 | 4.825883 | 6.3487887 | 191.6919218 |  | 5240.909
282 | 1.317213 | 277.505971 | 4.843393 | 9.4160585 | 192.9579318 |  | 5259.925
283 | 1.318964 | 278.516125 | 4.861023 | 0.21424517 | 191.7698318 |  | 5279.071
284 | 1.320715 | 279.522832 | 4.878594 | 17.08424 | 193.0942718 |  | 5298.153
285 | 1.322466 | 280.532984 | 4.896224 | 12.483333 | 192.1398918 |  | 5317.3
286 | 1.324217 | 281.541414 | 4.913825 | 9.4160585 | 190.2895918 |  | 5336.414
287 | 1.324217 | 282.544672 | 4.931335 | 7.8824239 | 192.2178018 |  | 5355.43
288 | 1.332975 | 283.549655 | 4.948875 | 9.4160585 | 191.5361218 |  | 5374.478
289 | 1.327722 | 284.561532 | 4.966536 | 20.15151 | 192.5489218 |  | 5393.658
290 | 1.329473 | 285.563066 | 4.984016 | 7.8824239 | 193.7175318 |  | 5412.641
291 | 1.331224 | 286.5697725 | 5.001586 | 1.747882 | 193.8538618 |  | 5431.722
292 | 1.329473 | 287.5764787 | 5.019156 | 3.2815189 | 193.6591018 |  | 5450.804
293 | 1.331224 | 288.5814607 | 5.036697 | 0.21424517 | 193.8538618 |  | 5469.853
294 | 1.331224 | 289.5864432 | 5.054237 | -10.521205 | 193.7564818 |  | 5488.901
295 | 1.336481 | 290.5914252 | 5.071777 | -7.4539332 | 194.2823618 |  | 5507.95
296 | 1.334726 | 291.5998552 | 5.089378 | -7.4539332 | 192.6852618 |  | 5527.064
297 | 1.336481 | 292.6065617 | 5.106948 | -5.9202967 | 192.8605518 |  | 5546.145
298 | 1.34699 | 293.6167152 | 5.124578 | -1.3193898 | 193.4059018 |  | 5565.292
299 | 1.345236 | 294.6199736 | 5.142089 | 3.2815189 | 193.9902018 |  | 5584.308
300 | 1.348741 | 295.623232 | 5.159599 | 0.21424517 | 194.4381718 |  | 5603.324
301 | 1.348741 | 296.6316619 | 5.177199 | -2.8530266 | 192.6852618 |  | 5622.438
302 | 1.350492 | 297.6400917 | 5.1948 | 1.747882 | 193.4448518 |  | 5641.552
303 | 1.353994 | 298.6433502 | 5.21231 | 6.3487887 | 194.1265418 |  | 5660.568
304 | 1.355745 | 299.6448849 | 5.22979 | 1.747882 | 193.7175318 |  | 5679.552
305 | 1.359251 | 300.6515906 | 5.24736 | -4.3866615 | 193.1332218 |  | 5698.633
306 | 1.359251 | 301.6582968 | 5.26493 | 4.8151536 | 194.0291618 |  | 5717.715
307 | 1.361002 | 302.6598313 | 5.282411 | -5.9202967 | 194.5355718 |  | 5736.698
308 | 1.366255 | 303.6665375 | 5.299981 | -2.8530266 | 193.2306018 |  | 5755.779
309 | 1.36976 | 304.6697958 | 5.317491 | 6.3487887 | 194.4771318 |  | 5774.795
310 | 1.36976 | 305.6782253 | 5.335091 | -5.9202967 | 192.9189718 |  | 5793.909
311 | 1.373262 | 306.679761 | 5.352572 | -1.3193898 | 194.1265418 |  | 5812.893
312 | 1.375013 | 307.681295 | 5.370052 | -1.3193898 | 192.6268118 |  | 5831.876
313 | 1.376764 | 308.688001 | 5.387622 | 3.2815189 | 193.7759518 |  | 5850.957
314 | 1.38027 | 309.686088 | 5.405042 | -4.3866615 | 194.3992118 |  | 5869.875
315 | 1.378519 | 310.696241 | 5.422672 | -1.3193898 | 193.4059018 |  | 5889.022
316 | 1.383772 | 311.696052 | 5.440122 | 1.747882 | 192.8605518 |  | 5907.973
317 | 1.387274 | 312.697589 | 5.457602 | 6.3487887 | 193.6006618 |  | 5926.956
318 | 1.385523 | 313.702571 | 5.475143 | 0.21424517 | 192.3541418 |  | 5946.005
319 | 1.389028 | 314.702382 | 5.492593 | 3.2815189 | 193.8928218 |  | 5964.956
320 | 1.390779 | 315.703915 | 5.510073 | 4.8151536 | 194.8472018 |  | 5983.939
321 | 1.432817 | 316.850251 | 5.53008 | 619.8031 | 2.6878158 |  | 6005.667
322 | 1.383772 | 317.829375 | 5.547169 | 93.766037 | -3.5253243 |  | 6024.226
323 | 1.378519 | 318.836081 | 5.564739 | -680.72003 | -2.9215398 |  | 6043.307
324 | 1.385523 | 319.827273 | 5.582039 | 93.766037 | -4.2459707 |  | 6062.094
Note on A110: Virtual Lab Instructor: Inc. Data To reduce the excel file size, only data from every second is presented here, instead of every tenth of a second.
Note on H3: Input the offset strain, gamma, here. This number will be used in the following formula: Phi = (gamma * L) / r Where : -Phi is the offset angle -gamma is the offset strain, usually 0.001. -L is the gauge length of this specimen (see left) -r is the outside radius of the specimen (see left) The resulting offset angle will move the red line on the graph below. The torque at yield can then be read from the intersection point of the red and blue lines. See slide 9 of the Engineered Materials Chalk Talk on the virtual lab website for further information.