## Sheet1
Wet Turkey Bone #1
|  | INCHES | MM
| Gauge Length | 4.674 | 118.7196
| Minor Diameter | 0.417 | 10.5918
| Major Diameter | 0.595 | 15.113
| AVG Thickness | 0.0585 | 1.4859
| Effective Outer Radius | 0.253 | 6.4262
| Effective Inner Radius | 0.1945 | 4.9403
TIME | DISPLACEMENT | ROTATION ANGLE |  | FORCE | TORQUE
Sec | mm | deg | rad | N | N-m
0 | 0 | -3.2e-05 | -5.585054e-07 | 14.016967 | 0
1.0002546 | 0.02277076 | 0.948066 | 0.01654687 | -5.9202967 | 0.7163555
2.0005093 | 0.03853518 | 1.899608 | 0.03315441 | -15.122112 | 0.96955556
3.0007644 | 0.05955434 | 2.849429 | 0.04973192 | -7.4539332 | 1.5538635
4.0007639 | 0.07882189 | 3.799251 | 0.06630944 | 4.8151536 | 2.0992174
5.001019 | 0.09984106 | 4.747344 | 0.08285678 | 1.747882 | 2.6250944
6.0012736 | 0.12961822 | 5.697165 | 0.09943429 | 7.8824239 | 3.2483561
7.0015278 | 0.15764379 | 6.648711 | 0.1160419 | 21.685146 | 3.8131871
8.0015278 | 0.19267572 | 7.596805 | 0.1325893 | 27.819689 | 4.4169717
9.0017828 | 0.23296252 | 8.54835 | 0.1491969 | 40.088776 | 5.1376181
10.0020378 | 0.28200732 | 9.498172 | 0.1657744 | 61.559673 | 5.7998338
11.0022928 | 0.30652962 | 10.446269 | 0.1823218 | 55.425133 | 6.4230952
12.0025478 | 0.30652962 | 11.396087 | 0.1988992 | 27.819689 | 7.065834
13.0025468 | 0.28375882 | 12.345908 | 0.2154767 | -8.9875679 | 7.6696186
14.0028028 | 0.25047842 | 13.294005 | 0.2320242 | -33.525742 | 8.3123579
15.0030558 | 0.22770772 | 14.245547 | 0.2486317 | -39.660282 | 8.9161425
16.0033118 | 0.19617902 | 15.195369 | 0.2652092 | -53.463005 | 9.344635
17.0033118 | 0.16990502 | 16.141742 | 0.2817265 | -56.530277 | 9.8120813
18.0035658 | 0.17165652 | 17.093284 | 0.2983341 | -36.593014 | 10.279527
19.0038208 | 0.18216612 | 18.041383 | 0.3148815 | -5.9202967 | 10.785927
20.0040768 | 0.20143372 | 18.991204 | 0.331459 | 32.420597 | 11.155989
21.0040768 | 0.23296252 | 19.941024 | 0.3480365 | 55.425133 | 11.623435
22.0043298 | 0.24697522 | 20.889121 | 0.3645839 | 43.156048 | 11.97402
23.0045858 | 0.24347202 | 21.838941 | 0.3811614 | 30.886963 | 12.402513
24.0048398 | 0.23996882 | 22.792209 | 0.3977991 | 3.2815189 | 12.675189
25.0048398 | 0.21019182 | 23.738582 | 0.4143164 | -58.063911 | 13.123158
26.0050948 | 0.18566932 | 24.690125 | 0.430924 | -58.063911 | 13.278974
27.0053488 | 0.18566932 | 25.641669 | 0.4475315 | -54.996639 | 13.532174
28.0056038 | 0.20143372 | 26.608727 | 0.4644099 | -18.189384 | -0.0042908192
29.0056038 | 0.22945932 | 27.560271 | 0.4810175 | -15.122112 | 0.015186131
30.0058598 | 0.26098802 | 28.510093 | 0.497595 | -16.655746 | -0.10167545