## Sheet1
Sample ID: PMMA_2.
| Loading Rate: | 2 | deg/sec |  |  | Offset Strain: | 0
[6 empty] | Offset Angle: | 0
| Geometry: | Inches | mm
| Overall Length: | 4.75 | 120.65
| Gauge Length: | 2.016 | 51.2064
| Outer Diameter: | 0.5 | 12.7
| Inner Diameter: | 0 | 0
TIME | DISPLACEMENT | ROTATION ANGLE |  | FORCE | TORQUE |  | OFFSET
Sec | mm | deg | rad | N | N-m |  | TRENDLINE
0 | 0 | 0 | 0 | -6.266482 | 0 |  | 0
0.1 | 0.001751 | 0.199963 | 0.003490013 | 1.248333 | 0.33025 |  | 0.1465805
0.2 | 0.001751 | 0.399922 | 0.006979956 | -3.505938 | 0.447111 |  | 0.2931581
0.3 | 0.001751 | 0.599884 | 0.01046995 | -7.493391 | 0.59124 |  | 0.4397379
0.4 | 0.003502 | 0.801571 | 0.01399005 | -1.818938 | 0.758742 |  | 0.5875822
0.5 | 0 | 0.998085 | 0.01741987 | -2.279029 | 0.918453 |  | 0.7316345
0.6 | 0.003502 | 1.201496 | 0.02097006 | -2.125665 | 1.078164 |  | 0.8807426
0.7 | 0.005253 | 1.401459 | 0.02446007 | -4.579483 | 1.175548 |  | 1.027323
0.8 | 0.005253 | 1.599697 | 0.02791998 | -1.05212 | 1.350841 |  | 1.172639
0.9 | 0.003502 | 1.801384 | 0.03144008 | 0.788243 | 1.561191 |  | 1.320483
1 | -0.003502 | 2.001343 | 0.03493002 | -2.585756 | 1.666367 |  | 1.467061
1.1 | -0.003502 | 2.197861 | 0.03835991 | -2.279029 | 1.802705 |  | 1.611116
1.2 | 0.005253 | 2.401268 | 0.04191003 | 1.861788 | 1.903985 |  | 1.760221
1.3 | 0.005253 | 2.597782 | 0.04533985 | -5.192937 | 2.063696 |  | 1.904274
1.4 | 0.005253 | 2.797745 | 0.04882986 | -0.131939 | 2.231198 |  | 2.050854
1.5 | 0.003502 | 2.995983 | 0.05228977 | -0.898757 | 2.379222 |  | 2.19617
1.6 | 0.001751 | 3.19767 | 0.05580987 | -2.585756 | 2.49998 |  | 2.344015
1.7 | 0.003502 | 3.395909 | 0.05926979 | 2.781969 | 2.671376 |  | 2.489331
1.8 | 0 | 3.595871 | 0.06275979 | 2.015151 | 2.764866 |  | 2.635911
1.9 | 0.003502 | 3.797558 | 0.06627989 | 2.475242 | 2.91289 |  | 2.783755
2 | -0.003502 | 3.995796 | 0.0697398 | 1.248333 | 3.060915 |  | 2.929071
2.1 | 0.003502 | 4.192311 | 0.07316963 | 5.082423 | 3.201149 |  | 3.073124
2.2 | 0 | 4.393994 | 0.07668966 | 1.708424 | 3.388127 |  | 3.220966
2.3 | 0.003502 | 4.59568 | 0.08020975 | -0.59203 | 3.524466 |  | 3.368809
2.4 | 0.001751 | 4.792195 | 0.08363958 | -0.438666 | 3.61406 |  | 3.512862
2.5 | 0.003502 | 4.992157 | 0.08712958 | 1.861788 | 3.812724 |  | 3.659442
2.6 | 0.003502 | 5.193844 | 0.09064968 | -7.186663 | 3.96854 |  | 3.807287
2.7 | 0.001751 | 5.390358 | 0.09407949 | -1.512211 | 4.081506 |  | 3.951339
2.8 | 0.007008 | 5.595494 | 0.09765979 | -9.027026 | 4.202263 |  | 4.101711
2.9 | 0.001751 | 5.788559 | 0.1010294 | -0.898757 | 4.369764 |  | 4.243235
3 | 0.005253 | 5.993691 | 0.1046096 | -3.352574 | 4.471045 |  | 4.393605
3.1 | 0.003502 | 6.191929 | 0.1080695 | -9.18039 | 4.661918 |  | 4.538921
3.2 | 0.005253 | 6.390167 | 0.1115295 | 4.468969 | 4.774885 |  | 4.684237
3.3 | 0.005253 | 6.591854 | 0.1150496 | -1.205484 | 4.915118 |  | 4.832081
3.4 | 0.003502 | 6.791817 | 0.1185396 | -4.119392 | 4.965758 |  | 4.978662
3.5 | 0.003502 | 6.988331 | 0.1219694 | -5.959755 | 5.164423 |  | 5.122714
3.6 | 0.003502 | 7.190018 | 0.1254895 | 0.021425 | 5.269599 |  | 5.270558
3.7 | 0.003502 | 7.391705 | 0.1290096 | -6.57321 | 5.444891 |  | 5.418403
3.8 | 0.005253 | 7.586495 | 0.1324093 | 4.468969 | 5.581229 |  | 5.561191
3.9 | 0.005253 | 7.788182 | 0.1359294 | -3.966029 | 5.701986 |  | 5.709036
4 | 0.003502 | 7.988144 | 0.1394194 | -0.898757 | 5.830534 |  | 5.855615
4.1 | 0.005253 | 8.188103 | 0.1429094 | -0.285302 | 5.990245 |  | 6.002193
4.2 | 0.003502 | 8.388066 | 0.1463994 | -5.806391 | 6.099316 |  | 6.148774
4.3 | 0.003502 | 8.588028 | 0.1498894 | 3.24206 | 6.235654 |  | 6.295353
4.4 | 0.005253 | 8.786267 | 0.1533493 | -2.585756 | 6.321353 |  | 6.44067
4.5 | 0.005253 | 8.987953 | 0.1568694 | -6.113119 | 6.527808 |  | 6.588514
4.6 | 0.007008 | 9.187916 | 0.1603594 | -1.818938 | 6.594029 |  | 6.735094
4.7 | 0.005253 | 9.387879 | 0.1638494 | -4.272755 | 6.777113 |  | 6.881675
4.8 | 0.005253 | 9.586117 | 0.1673093 | -3.812665 | 6.929033 |  | 7.026991
4.9 | 0.008758 | 9.78608 | 0.1707993 | 0.634879 | 7.049789 |  | 7.173571
5 | 0.005253 | 9.986042 | 0.1742893 | -3.659301 | 7.205605 |  | 7.320151
5.1 | 0.003502 | 10.184281 | 0.1777492 | -1.512211 | 7.287408 |  | 7.465468
5.2 | 0.007008 | 10.384239 | 0.1812392 | -8.873663 | 7.380898 |  | 7.612045
5.3 | 0.007008 | 10.584202 | 0.1847292 | -2.432392 | 7.55619 |  | 7.758625
5.4 | 0.008758 | 10.784165 | 0.1882192 | -4.272755 | 7.692528 |  | 7.905206
5.5 | 0.007008 | 10.987576 | 0.1917694 | -3.966029 | 7.801599 |  | 8.054314
5.6 | 0.008758 | 11.18409 | 0.1951992 | -2.73912 | 7.941833 |  | 8.198366
5.7 | 0.008758 | 11.382328 | 0.1986591 | -10.867389 | 8.089857 |  | 8.343682
5.8 | 0.008758 | 11.585739 | 0.2022093 | -5.346301 | 8.179451 |  | 8.49279
5.9 | 0.008758 | 11.783978 | 0.2056692 | -7.493391 | 8.362534 |  | 8.638107
6 | 0.010509 | 11.983937 | 0.2091592 | -2.279029 | 8.405383 |  | 8.784685
6.1 | 0.007008 | 12.182175 | 0.2126191 | -10.100572 | 8.596257 |  | 8.930001
6.2 | 0.010509 | 12.382138 | 0.2161091 | -4.272755 | 8.701432 |  | 9.076581
6.3 | 0.010509 | 12.5821 | 0.2195991 | -4.272755 | 8.818295 |  | 9.223161
6.4 | 0.010509 | 12.782063 | 0.2230891 | -3.19921 | 8.935156 |  | 9.369742
6.5 | 0.01226 | 12.98375 | 0.2266092 | -1.205484 | 9.055913 |  | 9.517586
6.6 | 0.010509 | 13.181988 | 0.2300691 | -1.665575 | 9.184461 |  | 9.662902
6.7 | 0.01226 | 13.381951 | 0.2335591 | -3.352574 | 9.270159 |  | 9.809482
6.8 | 0.010509 | 13.581913 | 0.2370491 | 0.021425 | 9.48051 |  | 9.956062
6.9 | 0.008758 | 13.783596 | 0.2405691 | -2.585756 | 9.570104 |  | 10.1039
7 | 0.010509 | 13.981835 | 0.2440291 | -1.512211 | 9.725919 |  | 10.24922
7.1 | 0.010509 | 14.181797 | 0.2475191 | 1.09497 | 9.776559 |  | 10.3958
7.2 | 0.010509 | 14.380036 | 0.250979 | -1.205484 | 9.89342 |  | 10.54112
7.3 | 0.014011 | 14.581722 | 0.2544991 | -3.505938 | 10.010282 |  | 10.68896
7.4 | 0.008758 | 14.783409 | 0.2580192 | -2.585756 | 10.119352 |  | 10.8368
7.5 | 0.01226 | 14.983372 | 0.2615092 | -1.358848 | 10.275168 |  | 10.98339
7.6 | 0.014011 | 15.179886 | 0.264939 | -5.653028 | 10.321913 |  | 11.12744
7.7 | 0.01226 | 15.379849 | 0.268429 | -3.659301 | 10.524473 |  | 11.27402
7.8 | 0.015762 | 15.581532 | 0.271949 | -4.88621 | 10.598485 |  | 11.42186
7.9 | 0.01226 | 15.781494 | 0.275439 | -8.413572 | 10.762092 |  | 11.56844
8 | 0.01226 | 15.981457 | 0.278929 | -7.646754 | 10.863372 |  | 11.71502
8.1 | 0.015762 | 16.18142 | 0.2824191 | -3.505938 | 11.007501 |  | 11.8616
8.2 | 0.015762 | 16.381382 | 0.2859091 | -13.321207 | 11.085408 |  | 12.00818
8.3 | 0.014011 | 16.577896 | 0.2893389 | -4.119392 | 11.225642 |  | 12.15223
8.4 | 0.015762 | 16.781307 | 0.2928891 | -8.106846 | 11.272387 |  | 12.30134
8.5 | 0.014011 | 16.979546 | 0.296349 | -2.279029 | 11.412621 |  | 12.44666
8.6 | 0.019268 | 17.181229 | 0.299869 | -4.272755 | 11.580122 |  | 12.5945
8.7 | 0.014011 | 17.379467 | 0.3033289 | -10.560662 | 11.650239 |  | 12.73981
8.8 | 0.015762 | 17.581154 | 0.306849 | -5.959755 | 11.743729 |  | 12.88766
8.9 | 0.019268 | 17.779394 | 0.310309 | -11.174116 | 11.825532 |  | 13.03298
9 | 0.014011 | 17.977633 | 0.3137689 | -3.352574 | 11.95408 |  | 13.17829
9.1 | 0.019268 | 18.17932 | 0.317289 | -3.812665 | 12.067045 |  | 13.32614
9.2 | 0.021019 | 18.381005 | 0.3208091 | -1.512211 | 12.144953 |  | 13.47398
9.3 | 0.017517 | 18.579243 | 0.324269 | -9.333754 | 12.300769 |  | 13.6193
9.4 | 0.019268 | 18.782654 | 0.3278192 | -0.131939 | 12.394258 |  | 13.7684
9.5 | 0.017517 | 18.980892 | 0.3312791 | 1.708424 | 12.526701 |  | 13.91372
9.6 | 0.017517 | 19.179131 | 0.334739 | 1.09497 | 12.608504 |  | 14.05904
9.7 | 0.021019 | 19.379093 | 0.338229 | -1.512211 | 12.686412 |  | 14.20562
9.8 | 0.017517 | 19.57733 | 0.3416889 | -5.653028 | 12.783796 |  | 14.35093
9.9 | 0.021019 | 19.779017 | 0.345209 | 0.021425 | 12.935717 |  | 14.49878
10 | 0.017517 | 19.978979 | 0.348699 | -5.346301 | 13.025311 |  | 14.64536
10.1 | 0.017517 | 20.175493 | 0.3521288 | 2.321879 | 13.165545 |  | 14.78941
10.2 | 0.021019 | 20.37718 | 0.3556489 | -2.279029 | 13.212289 |  | 14.93725
10.3 | 0.017517 | 20.577141 | 0.3591389 | -2.585756 | 13.309673 |  | 15.08383
10.4 | 0.021019 | 20.778828 | 0.362659 | 0.634879 | 13.414849 |  | 15.23168
10.5 | 0.02277 | 20.977066 | 0.3661189 | -9.947208 | 13.551188 |  | 15.37699
10.6 | 0.019268 | 21.178751 | 0.3696389 | -6.726573 | 13.660258 |  | 15.52484
10.7 | 0.02277 | 21.37699 | 0.3730989 | -6.57321 | 13.679735 |  | 15.67015
10.8 | 0.017517 | 21.578676 | 0.3766189 | -6.879936 | 13.800492 |  | 15.818
10.9 | 0.021019 | 21.778639 | 0.380109 | -7.186663 | 13.940726 |  | 15.96458
11 | 0.024521 | 21.9786 | 0.3835989 | -9.793844 | 14.018634 |  | 16.11116
11.1 | 0.019268 | 22.178562 | 0.3870889 | -8.720299 | 14.065378 |  | 16.25774
11.2 | 0.026272 | 22.380249 | 0.390609 | -8.720299 | 14.209508 |  | 16.40558
11.3 | 0.02277 | 22.578488 | 0.394069 | -12.094297 | 14.244566 |  | 16.5509
11.4 | 0.02277 | 22.776726 | 0.3975289 | -6.879936 | 14.345846 |  | 16.69621
11.5 | 0.026272 | 22.978411 | 0.4010489 | -7.340027 | 14.447126 |  | 16.84406
11.6 | 0.024521 | 23.180098 | 0.404569 | -7.953482 | 14.548406 |  | 16.9919
11.7 | 0.024521 | 23.376612 | 0.4079988 | -6.113119 | 14.614628 |  | 17.13595
11.8 | 0.028027 | 23.576575 | 0.4114889 | -7.493391 | 14.727593 |  | 17.28253
11.9 | 0.024521 | 23.778259 | 0.4150089 | -9.333754 | 14.860037 |  | 17.43037
12 | 0.026272 | 23.978222 | 0.4184989 | -6.266482 | 14.887304 |  | 17.57695
12.1 | 0.028027 | 24.179909 | 0.422019 | -5.346301 | 14.980794 |  | 17.7248
12.2 | 0.026272 | 24.37987 | 0.425509 | -8.720299 | 15.085969 |  | 17.87138
12.3 | 0.028027 | 24.579832 | 0.428999 | -2.279029 | 15.156086 |  | 18.01796
12.4 | 0.024521 | 24.779795 | 0.432489 | -2.432392 | 15.237889 |  | 18.16454
12.5 | 0.026272 | 24.979758 | 0.435979 | -2.125665 | 15.29632 |  | 18.31112
12.6 | 0.028027 | 25.181442 | 0.4394991 | -3.659301 | 15.405391 |  | 18.45896
12.7 | 0.028027 | 25.379681 | 0.442959 | -6.726573 | 15.471612 |  | 18.60428
12.8 | 0.026272 | 25.581368 | 0.4464791 | 3.395423 | 15.553415 |  | 18.75212
12.9 | 0.029777 | 25.779606 | 0.449939 | 0.174788 | 15.60016 |  | 18.89744
13 | 0.028027 | 25.979567 | 0.453429 | -4.88621 | 15.740394 |  | 19.04402
13.1 | 0.028027 | 26.179529 | 0.456919 | -3.812665 | 15.75208 |  | 19.1906
13.2 | 0.029777 | 26.379492 | 0.460409 | -2.585756 | 15.880628 |  | 19.33718
13.3 | 0.028027 | 26.581177 | 0.4639291 | -3.505938 | 15.935163 |  | 19.48502
13.4 | 0.033279 | 26.777693 | 0.4673589 | -7.186663 | 16.024757 |  | 19.62907
13.5 | 0.028027 | 26.979378 | 0.470879 | -4.426119 | 16.094875 |  | 19.77692
13.6 | 0.031528 | 27.181065 | 0.4743991 | -9.333754 | 16.122143 |  | 19.92476
13.7 | 0.031528 | 27.38275 | 0.4779191 | -10.100572 | 16.289644 |  | 20.0726
13.8 | 0.033279 | 27.580988 | 0.4813791 | -6.726573 | 16.305225 |  | 20.21792
13.9 | 0.031528 | 27.782675 | 0.4848992 | -9.947208 | 16.375343 |  | 20.36576
14 | 0.033279 | 27.982638 | 0.4883892 | -12.554388 | 16.457146 |  | 20.51234
14.1 | 0.033279 | 28.184323 | 0.4919092 | -6.726573 | 16.535053 |  | 20.66019
14.2 | 0.03503 | 28.380837 | 0.4953391 | -11.940935 | 16.593485 |  | 20.80424
14.3 | 0.03503 | 28.580799 | 0.498829 | -8.720299 | 16.659706 |  | 20.95082
14.4 | 0.033279 | 28.780762 | 0.5023191 | -8.566936 | 16.741508 |  | 21.0974
14.5 | 0.03503 | 28.982447 | 0.5058391 | -7.340027 | 16.815521 |  | 21.24524
14.6 | 0.033279 | 29.178963 | 0.509269 | -4.88621 | 16.870056 |  | 21.3893
14.7 | 0.038536 | 29.380648 | 0.512789 | -10.253935 | 16.955755 |  | 21.53714
14.8 | 0.03503 | 29.582335 | 0.5163091 | -5.959755 | 16.971336 |  | 21.68498
14.9 | 0.036781 | 29.78402 | 0.5198292 | -1.665575 | 17.045349 |  | 21.83283
15 | 0.038536 | 29.982258 | 0.5232891 | -2.73912 | 17.115465 |  | 21.97814
15.1 | 0.036781 | 30.182221 | 0.5267791 | 1.555061 | 17.205059 |  | 22.12472
15.2 | 0.036781 | 30.382183 | 0.5302691 | -4.732846 | 17.220642 |  | 22.2713
15.3 | 0.042038 | 30.582144 | 0.5337591 | -6.113119 | 17.29855 |  | 22.41788
15.4 | 0.036781 | 30.783831 | 0.5372792 | -6.879936 | 17.353085 |  | 22.56573
15.5 | 0.040287 | 30.982069 | 0.5407391 | -4.272755 | 17.395933 |  | 22.71104
15.6 | 0.038536 | 31.182032 | 0.5442291 | -2.279029 | 17.485527 |  | 22.85762
15.7 | 0.040287 | 31.383717 | 0.5477492 | -5.653028 | 17.547853 |  | 23.00547
15.8 | 0.042038 | 31.581955 | 0.5512091 | -8.260208 | 17.602388 |  | 23.15078
15.9 | 0.040287 | 31.783642 | 0.5547292 | -7.953482 | 17.66082 |  | 23.29863
16 | 0.043789 | 31.985327 | 0.5582493 | -5.499664 | 17.758205 |  | 23.44647
16.1 | 0.040287 | 32.183565 | 0.5617092 | -10.714025 | 17.797159 |  | 23.59179
16.2 | 0.042038 | 32.386976 | 0.5652594 | -2.892483 | 17.832216 |  | 23.74089
16.3 | 0.043789 | 32.586937 | 0.5687493 | -6.266482 | 17.832216 |  | 23.88747
16.4 | 0.042038 | 32.785176 | 0.5722093 | -8.260208 | 17.894543 |  | 24.03279
16.5 | 0.047295 | 32.983414 | 0.5756692 | -15.008205 | 17.925707 |  | 24.17811
16.6 | 0.047295 | 33.183377 | 0.5791592 | -8.720299 | 17.999718 |  | 24.32469
16.7 | 0.042038 | 33.386786 | 0.5827093 | -6.113119 | 18.050358 |  | 24.47379
16.8 | 0.047295 | 33.588473 | 0.5862294 | -7.953482 | 18.089312 |  | 24.62164
16.9 | 0.043789 | 33.784986 | 0.5896592 | -13.474569 | 18.175011 |  | 24.76569
17 | 0.043789 | 33.984948 | 0.5931492 | -9.18039 | 18.178905 |  | 24.91227
17.1 | 0.047295 | 34.188359 | 0.5966994 | -9.333754 | 18.233442 |  | 25.06138
17.2 | 0.043789 | 34.38832 | 0.6001894 | -10.407299 | 18.295767 |  | 25.20796
17.3 | 0.049046 | 34.586559 | 0.6036493 | -0.59203 | 18.326931 |  | 25.35327
17.4 | 0.047295 | 34.786521 | 0.6071393 | -5.499664 | 18.393152 |  | 25.49985
17.5 | 0.04554 | 34.98993 | 0.6106895 | -8.873663 | 18.443792 |  | 25.64896
17.6 | 0.047295 | 35.189893 | 0.6141795 | -9.18039 | 18.494432 |  | 25.79554
17.7 | 0.049046 | 35.389855 | 0.6176695 | -3.505938 | 18.506119 |  | 25.94212
17.8 | 0.047295 | 35.589817 | 0.6211595 | -1.972302 | 18.580132 |  | 26.0887
17.9 | 0.050796 | 35.789779 | 0.6246495 | -4.88621 | 18.580132 |  | 26.23528
18 | 0.04554 | 35.991465 | 0.6281696 | -1.818938 | 18.607399 |  | 26.38312
18.1 | 0.050796 | 36.191427 | 0.6316596 | -1.05212 | 18.685307 |  | 26.5297
18.2 | 0.04554 | 36.389666 | 0.6351195 | -4.119392 | 18.67362 |  | 26.67502
18.3 | 0.050796 | 36.591352 | 0.6386396 | -3.505938 | 18.732052 |  | 26.82286
18.4 | 0.054298 | 36.794761 | 0.6421897 | -6.113119 | 18.813854 |  | 26.97197
18.5 | 0.050796 | 36.992999 | 0.6456496 | -7.646754 | 18.845016 |  | 27.11728
18.6 | 0.054298 | 37.192962 | 0.6491396 | -5.039574 | 18.8606 |  | 27.26387
18.7 | 0.054298 | 37.396372 | 0.6526898 | -4.426119 | 18.891762 |  | 27.41297
18.8 | 0.04554 | 37.592886 | 0.6561196 | -9.333754 | 18.88397 |  | 27.55702
18.9 | 0.052547 | 37.792849 | 0.6596096 | -2.279029 | 18.973564 |  | 27.70361
19 | 0.056049 | 37.994535 | 0.6631297 | -6.726573 | 19.020309 |  | 27.85145
19.1 | 0.050796 | 38.196221 | 0.6666498 | -10.100572 | 19.051472 |  | 27.99929
19.2 | 0.056049 | 38.394459 | 0.6701097 | -7.800118 | 19.113798 |  | 28.14461
19.3 | 0.054298 | 38.594421 | 0.6735997 | -11.480844 | 19.090425 |  | 28.29119
19.4 | 0.056049 | 38.796107 | 0.6771198 | -3.659301 | 19.102112 |  | 28.43903
19.5 | 0.056049 | 38.994345 | 0.6805797 | -8.720299 | 19.164438 |  | 28.58435
19.6 | 0.050796 | 39.194308 | 0.6840697 | -7.800118 | 19.218973 |  | 28.73093
19.7 | 0.056049 | 39.394269 | 0.6875597 | -9.64048 | 19.257929 |  | 28.87751
19.8 | 0.057804 | 39.592508 | 0.6910196 | -5.959755 | 19.285196 |  | 29.02282
19.9 | 0.054298 | 39.794194 | 0.6945397 | -11.940935 | 19.2813 |  | 29.17067
20 | 0.057804 | 39.994156 | 0.6980297 | -10.100572 | 19.370893 |  | 29.31725
20.1 | 0.057804 | 40.194118 | 0.7015197 | -8.260208 | 19.300777 |  | 29.46383
20.2 | 0.056049 | 40.395804 | 0.7050398 | -1.972302 | 19.394266 |  | 29.61167
20.3 | 0.059555 | 40.597491 | 0.7085599 | -5.959755 | 19.441011 |  | 29.75952
20.4 | 0.057804 | 40.797452 | 0.7120499 | -1.205484 | 19.456593 |  | 29.90609
20.5 | 0.059555 | 40.997415 | 0.7155399 | 0.021425 | 19.452698 |  | 30.05267
20.6 | 0.061306 | 41.193929 | 0.7189697 | -6.419846 | 19.526709 |  | 30.19673
20.7 | 0.059555 | 41.395615 | 0.7224898 | -5.346301 | 19.444906 |  | 30.34457
20.8 | 0.063057 | 41.599025 | 0.72604 | -7.033299 | 19.518919 |  | 30.49368
20.9 | 0.057804 | 41.797263 | 0.7294999 | 0.021425 | 19.499441 |  | 30.63899
21 | 0.064808 | 41.997225 | 0.7329899 | -5.499664 | 19.553978 |  | 30.78557
21.1 | 0.063057 | 42.202359 | 0.7365701 | -3.812665 | 19.608513 |  | 30.93594
21.2 | 0.061306 | 42.400597 | 0.74003 | -4.88621 | 19.659153 |  | 31.08126
21.3 | 0.063057 | 42.598836 | 0.7434899 | -6.113119 | 19.608513 |  | 31.22658
21.4 | 0.064808 | 42.803969 | 0.7470702 | -2.125665 | 19.702002 |  | 31.37695
21.5 | 0.061306 | 43.000484 | 0.7505 | -9.333754 | 19.643572 |  | 31.521
21.6 | 0.068314 | 43.203893 | 0.7540502 | -7.800118 | 19.705896 |  | 31.67011
21.7 | 0.063057 | 43.402132 | 0.7575101 | -8.566936 | 19.694212 |  | 31.81542
21.8 | 0.066559 | 43.602094 | 0.7610001 | -4.732846 | 19.705896 |  | 31.962
21.9 | 0.063057 | 43.802056 | 0.7644901 | -9.64048 | 19.737061 |  | 32.10858
22 | 0.061306 | 44.003742 | 0.7680102 | -11.787571 | 19.811073 |  | 32.25643
22.1 | 0.066559 | 44.203704 | 0.7715002 | -8.720299 | 19.811073 |  | 32.40301
22.2 | 0.066559 | 44.40539 | 0.7750203 | -8.873663 | 19.799387 |  | 32.55085
22.3 | 0.066559 | 44.605352 | 0.7785103 | -6.57321 | 19.885084 |  | 32.69743
22.4 | 0.068314 | 44.803591 | 0.7819702 | -8.106846 | 19.865608 |  | 32.84275
22.5 | 0.064808 | 45.005276 | 0.7854902 | -9.487118 | 19.900667 |  | 32.99059
22.6 | 0.068314 | 45.205239 | 0.7889803 | -3.812665 | 19.912354 |  | 33.13717
22.7 | 0.070064 | 45.405201 | 0.7924703 | -5.806391 | 19.916248 |  | 33.28375
22.8 | 0.064808 | 45.605163 | 0.7959603 | -13.167843 | 19.892876 |  | 33.43033
22.9 | 0.070064 | 45.808573 | 0.7995104 | -9.027026 | 20.009737 |  | 33.57944
23 | 0.068314 | 46.005088 | 0.8029403 | -4.579483 | 19.959097 |  | 33.72349
23.1 | 0.070064 | 46.206774 | 0.8064603 | -5.653028 | 19.98247 |  | 33.87133
23.2 | 0.071815 | 46.410183 | 0.8100105 | -4.119392 | 19.951307 |  | 34.02044
23.3 | 0.070064 | 46.608422 | 0.8134704 | -11.940935 | 19.994156 |  | 34.16576
23.4 | 0.068314 | 46.808384 | 0.8169604 | -7.340027 | 20.017529 |  | 34.31234
23.5 | 0.075317 | 47.013518 | 0.8205407 | 1.09497 | 20.03311 |  | 34.46271
23.6 | 0.068314 | 47.210032 | 0.8239705 | -2.585756 | 20.03311 |  | 34.60676
23.7 | 0.073566 | 47.413442 | 0.8275207 | -0.285302 | 20.08375 |  | 34.75587
23.8 | 0.071815 | 47.613404 | 0.8310107 | -5.346301 | 20.044796 |  | 34.90245
23.9 | 0.071815 | 47.81509 | 0.8345308 | -2.279029 | 20.029215 |  | 35.05029
24 | 0.075317 | 48.013328 | 0.8379907 | -2.125665 | 20.079855 |  | 35.19561
24.1 | 0.073566 | 48.21329 | 0.8414807 | -7.340027 | 20.044796 |  | 35.34219
24.2 | 0.075317 | 48.413253 | 0.8449707 | -7.800118 | 20.126598 |  | 35.48877
24.3 | 0.075317 | 48.613215 | 0.8484607 | -10.100572 | 20.103226 |  | 35.63535
24.4 | 0.073566 | 48.814901 | 0.8519807 | -5.959755 | 20.064272 |  | 35.78319
24.5 | 0.077068 | 49.014863 | 0.8554707 | -7.493391 | 20.095436 |  | 35.92977
24.6 | 0.075317 | 49.214825 | 0.8589607 | -11.940935 | 20.157763 |  | 36.07635
24.7 | 0.073566 | 49.416511 | 0.8624808 | -12.707752 | 20.138285 |  | 36.22419
24.8 | 0.077068 | 49.616473 | 0.8659708 | -8.260208 | 20.126598 |  | 36.37077
24.9 | 0.077068 | 49.816435 | 0.8694608 | -8.566936 | 20.149971 |  | 36.51735
25 | 0.080574 | 50.01295 | 0.8728906 | -9.487118 | 20.196716 |  | 36.66141
25.1 | 0.077068 | 50.21636 | 0.8764408 | -11.174116 | 20.181135 |  | 36.81051
25.2 | 0.073566 | 50.416322 | 0.8799308 | -6.266482 | 20.208403 |  | 36.95709
25.3 | 0.078823 | 50.616284 | 0.8834208 | -10.867389 | 20.227879 |  | 37.10367
25.4 | 0.077068 | 50.81797 | 0.8869409 | -1.205484 | 20.177238 |  | 37.25152
25.5 | 0.080574 | 51.017932 | 0.8904309 | -4.732846 | 20.216192 |  | 37.3981
25.6 | 0.080574 | 51.217894 | 0.8939209 | -6.113119 | 20.208403 |  | 37.54468
25.7 | 0.075317 | 51.417856 | 0.8974109 | -6.726573 | 20.239565 |  | 37.69126
25.8 | 0.078823 | 51.617819 | 0.9009009 | -6.266482 | 20.290205 |  | 37.83784
25.9 | 0.080574 | 51.819505 | 0.904421 | -8.566936 | 20.255146 |  | 37.98568
26 | 0.078823 | 52.019467 | 0.907911 | -10.867389 | 20.290205 |  | 38.13226
26.1 | 0.080574 | 52.219429 | 0.911401 | -3.812665 | 20.251251 |  | 38.27884
26.2 | 0.080574 | 52.419391 | 0.914891 | -5.653028 | 20.282413 |  | 38.42542
26.3 | 0.080574 | 52.619353 | 0.918381 | 0.788243 | 20.305786 |  | 38.572
26.4 | 0.082325 | 52.819315 | 0.921871 | 0.021425 | 20.247356 |  | 38.71858
26.5 | 0.082325 | 53.01583 | 0.9253008 | -5.346301 | 20.305786 |  | 38.86263
26.6 | 0.085827 | 53.21924 | 0.928851 | 0.481515 | 20.282413 |  | 39.01174
26.7 | 0.085827 | 53.419202 | 0.932341 | -4.119392 | 20.313578 |  | 39.15832
26.8 | 0.080574 | 53.619164 | 0.935831 | -3.505938 | 20.34474 |  | 39.3049
26.9 | 0.085827 | 53.82085 | 0.939351 | -5.192937 | 20.2941 |  | 39.45274
27 | 0.085827 | 54.019088 | 0.9428109 | -5.959755 | 20.329159 |  | 39.59806
27.1 | 0.084076 | 54.220774 | 0.946331 | -5.806391 | 20.297997 |  | 39.7459
27.2 | 0.087578 | 54.42246 | 0.9498511 | -4.426119 | 20.259043 |  | 39.89375
27.3 | 0.085827 | 54.622422 | 0.9533411 | -9.18039 | 20.372007 |  | 40.04033
27.4 | 0.087578 | 54.825832 | 0.9568913 | -5.499664 | 20.33695 |  | 40.18943
27.5 | 0.085827 | 55.022347 | 0.9603211 | -6.57321 | 20.33695 |  | 40.33349
27.6 | 0.085827 | 55.224033 | 0.9638412 | -10.407299 | 20.352531 |  | 40.48133
27.7 | 0.087578 | 55.423995 | 0.9673312 | -5.192937 | 20.364218 |  | 40.62791
27.8 | 0.085827 | 55.622233 | 0.9707911 | -12.094297 | 20.305786 |  | 40.77323
27.9 | 0.089333 | 55.825643 | 0.9743413 | -5.499664 | 20.375904 |  | 40.92233
28 | 0.087578 | 56.022157 | 0.9777711 | -5.346301 | 20.305786 |  | 41.06639
28.1 | 0.089333 | 56.223843 | 0.9812912 | -8.413572 | 20.368113 |  | 41.21423
28.2 | 0.087578 | 56.422082 | 0.9847511 | -13.474569 | 20.333054 |  | 41.35955
28.3 | 0.089333 | 56.627215 | 0.9883313 | -8.873663 | 20.364218 |  | 41.50992
28.4 | 0.087578 | 56.82373 | 0.9917612 | -2.279029 | 20.356426 |  | 41.65397
28.5 | 0.091083 | 57.025416 | 0.9952813 | -3.659301 | 20.39538 |  | 41.80181
28.6 | 0.091083 | 57.227102 | 0.9988014 | -5.959755 | 20.364218 |  | 41.94966
28.7 | 0.091083 | 57.427064 | 1.002291 | 1.708424 | 20.364218 |  | 42.09624
28.8 | 0.089333 | 57.62875 | 1.005811 | -5.959755 | 20.348637 |  | 42.24408
28.9 | 0.091083 | 57.825264 | 1.009241 | -5.346301 | 20.297997 |  | 42.38813
29 | 0.094585 | 58.028674 | 1.012791 | -1.665575 | 20.364218 |  | 42.53724
29.1 | 0.091083 | 58.228636 | 1.016281 | -0.745393 | 20.333054 |  | 42.68382
29.2 | 0.091083 | 58.428599 | 1.019771 | -7.646754 | 20.360323 |  | 42.8304
29.3 | 0.094585 | 58.630285 | 1.023292 | -7.340027 | 20.399277 |  | 42.97824
29.4 | 0.092834 | 58.826799 | 1.026721 | -8.260208 | 20.368113 |  | 43.1223
29.5 | 0.091083 | 59.030209 | 1.030272 | -7.800118 | 20.309683 |  | 43.2714
29.6 | 0.094585 | 59.226724 | 1.033701 | -5.192937 | 20.317472 |  | 43.41546
29.7 | 0.092834 | 59.42841 | 1.037221 | -4.579483 | 20.399277 |  | 43.5633
29.8 | 0.092834 | 59.630096 | 1.040742 | -1.665575 | 20.325264 |  | 43.71114
29.9 | 0.094585 | 59.828334 | 1.044201 | -6.57321 | 20.352531 |  | 43.85646
30 | 0.096336 | 60.028296 | 1.047691 | -4.88621 | 20.325264 |  | 44.00304
30.1 | 0.099842 | 60.229982 | 1.051211 | -8.566936 | 20.329159 |  | 44.15088
30.2 | 0.094585 | 60.429944 | 1.054701 | -0.898757 | 20.33695 |  | 44.29746
30.3 | 0.098087 | 60.633353 | 1.058252 | -8.413572 | 20.34474 |  | 44.44657
30.4 | 0.099842 | 60.829869 | 1.061681 | -7.646754 | 20.364218 |  | 44.59062
30.5 | 0.098087 | 61.031554 | 1.065202 | -5.653028 | 20.340845 |  | 44.73847
30.6 | 0.098087 | 61.231516 | 1.068692 | -10.100572 | 20.325264 |  | 44.88505
30.7 | 0.099842 | 61.431479 | 1.072182 | -6.726573 | 20.368113 |  | 45.03163
30.8 | 0.096336 | 61.629717 | 1.075641 | -6.726573 | 20.352531 |  | 45.17694
30.9 | 0.101593 | 61.831403 | 1.079162 | -7.033299 | 20.360323 |  | 45.32479
31 | 0.098087 | 62.029641 | 1.082621 | -9.027026 | 20.340845 |  | 45.4701
31.1 | 0.101593 | 62.234775 | 1.086202 | -7.646754 | 20.321367 |  | 45.62047
31.2 | 0.099842 | 62.433013 | 1.089662 | -5.346301 | 20.309683 |  | 45.76579
31.3 | 0.101593 | 62.632976 | 1.093152 | -3.505938 | 20.364218 |  | 45.91237
31.4 | 0.101593 | 62.834662 | 1.096672 | -6.266482 | 20.333054 |  | 46.06021
31.5 | 0.101593 | 63.0329 | 1.100132 | -4.426119 | 20.329159 |  | 46.20553
31.6 | 0.099842 | 63.234586 | 1.103652 | -1.818938 | 20.321367 |  | 46.35337
31.7 | 0.105095 | 63.432824 | 1.107112 | -2.125665 | 20.364218 |  | 46.49869
31.8 | 0.101593 | 63.63451 | 1.110632 | -0.131939 | 20.325264 |  | 46.64653
31.9 | 0.101593 | 63.837919 | 1.114182 | -2.73912 | 20.352531 |  | 46.79564
32 | 0.101593 | 64.036158 | 1.117642 | -0.131939 | 20.305786 |  | 46.94096
32.1 | 0.101593 | 64.23612 | 1.121132 | 0.481515 | 20.262938 |  | 47.08754
32.2 | 0.106846 | 64.437806 | 1.124652 | -4.272755 | 20.313578 |  | 47.23538
32.3 | 0.105095 | 64.637768 | 1.128142 | -6.879936 | 20.297997 |  | 47.38196
32.4 | 0.106846 | 64.837731 | 1.131632 | -10.714025 | 20.28631 |  | 47.52854
32.5 | 0.106846 | 65.037692 | 1.135122 | -7.493391 | 20.282413 |  | 47.67512
32.6 | 0.105095 | 65.237655 | 1.138612 | -5.806391 | 20.28631 |  | 47.8217
32.7 | 0.105095 | 65.435893 | 1.142072 | -5.346301 | 20.251251 |  | 47.96701
32.8 | 0.106846 | 65.637581 | 1.145592 | -4.119392 | 20.313578 |  | 48.11486
32.9 | 0.105095 | 65.839266 | 1.149112 | -5.806391 | 20.255146 |  | 48.2627
33 | 0.106846 | 66.037504 | 1.152572 | -4.272755 | 20.270729 |  | 48.40802
33.1 | 0.108597 | 66.239191 | 1.156092 | -3.352574 | 20.317472 |  | 48.55586
33.2 | 0.108597 | 66.43743 | 1.159552 | -6.419846 | 20.259043 |  | 48.70118
33.3 | 0.110352 | 66.63739 | 1.163042 | -8.260208 | 20.270729 |  | 48.84776
33.4 | 0.108597 | 66.839077 | 1.166562 | -4.272755 | 20.28631 |  | 48.9956
33.5 | 0.112102 | 67.040762 | 1.170082 | -7.646754 | 20.290205 |  | 49.14345
33.6 | 0.108597 | 67.240725 | 1.173572 | -7.186663 | 20.247356 |  | 49.29003
33.7 | 0.108597 | 67.440687 | 1.177062 | -4.272755 | 20.270729 |  | 49.43661
33.8 | 0.108597 | 67.64065 | 1.180552 | -6.57321 | 20.255146 |  | 49.58319
33.9 | 0.108597 | 67.838888 | 1.184012 | -6.57321 | 20.262938 |  | 49.7285
34 | 0.108597 | 68.040573 | 1.187532 | -3.659301 | 20.23567 |  | 49.87634
34.1 | 0.117355 | 68.24226 | 1.191052 | -3.19921 | 20.259043 |  | 50.02419
34.2 | 0.110352 | 68.442223 | 1.194542 | -2.432392 | 20.188925 |  | 50.17077
34.3 | 0.113853 | 68.642184 | 1.198032 | -5.653028 | 20.212297 |  | 50.31735
34.4 | 0.113853 | 68.842146 | 1.201522 | -1.05212 | 20.181135 |  | 50.46393
34.5 | 0.112102 | 69.042109 | 1.205012 | -3.352574 | 20.24346 |  | 50.61051
34.6 | 0.117355 | 69.242071 | 1.208502 | -1.358848 | 20.227879 |  | 50.75709
34.7 | 0.112102 | 69.443756 | 1.212022 | -0.898757 | 20.200611 |  | 50.90493
34.8 | 0.115604 | 69.643719 | 1.215512 | -2.279029 | 20.220089 |  | 51.05151
34.9 | 0.115604 | 69.841957 | 1.218972 | -2.892483 | 20.165552 |  | 51.19683
35 | 0.113853 | 70.04192 | 1.222462 | -4.119392 | 20.181135 |  | 51.34341
35.1 | 0.117355 | 70.245329 | 1.226012 | -2.432392 | 20.177238 |  | 51.49252
35.2 | 0.11911 | 70.445292 | 1.229502 | -0.285302 | 20.177238 |  | 51.6391
35.3 | 0.115604 | 70.64353 | 1.232962 | -8.260208 | 20.161657 |  | 51.78441
35.4 | 0.117355 | 70.843491 | 1.236452 | -8.106846 | 20.177238 |  | 51.93099
35.5 | 0.117355 | 71.043453 | 1.239942 | -7.340027 | 20.181135 |  | 52.07757
35.6 | 0.117355 | 71.24514 | 1.243462 | -10.100572 | 20.149971 |  | 52.22542
35.7 | 0.11911 | 71.446825 | 1.246982 | -3.352574 | 20.146076 |  | 52.37326
35.8 | 0.117355 | 71.645064 | 1.250442 | -8.260208 | 20.126598 |  | 52.51857
35.9 | 0.120861 | 71.84675 | 1.253962 | -7.646754 | 20.122704 |  | 52.66642
36 | 0.117355 | 72.046713 | 1.257452 | -8.413572 | 20.146076 |  | 52.813
36.1 | 0.120861 | 72.248398 | 1.260972 | -9.947208 | 20.114912 |  | 52.96084
36.2 | 0.120861 | 72.446636 | 1.264432 | -6.879936 | 20.138285 |  | 53.10616
36.3 | 0.115604 | 72.646599 | 1.267922 | -3.045847 | 20.126598 |  | 53.25274
36.4 | 0.120861 | 72.851732 | 1.271503 | -2.125665 | 20.122704 |  | 53.40311
36.5 | 0.122612 | 73.051695 | 1.274993 | -6.726573 | 20.079855 |  | 53.54969
36.6 | 0.11911 | 73.249933 | 1.278453 | -7.033299 | 20.118809 |  | 53.69501
36.7 | 0.124363 | 73.451618 | 1.281973 | -8.566936 | 20.165552 |  | 53.84285
36.8 | 0.122612 | 73.649857 | 1.285432 | -2.432392 | 20.095436 |  | 53.98816
36.9 | 0.120861 | 73.853266 | 1.288983 | -4.88621 | 20.075958 |  | 54.13727
37 | 0.124363 | 74.053229 | 1.292473 | -5.653028 | 20.075958 |  | 54.28385
37.1 | 0.120861 | 74.251467 | 1.295933 | -10.714025 | 20.052588 |  | 54.42917
37.2 | 0.126114 | 74.449705 | 1.299392 | -4.272755 | 20.079855 |  | 54.57448
37.3 | 0.124363 | 74.653116 | 1.302943 | -5.192937 | 20.005842 |  | 54.72359
37.4 | 0.124363 | 74.853077 | 1.306433 | -4.426119 | 20.056482 |  | 54.87017
37.5 | 0.124363 | 75.056488 | 1.309983 | -0.438666 | 20.021423 |  | 55.01928
37.6 | 0.127865 | 75.254727 | 1.313443 | -3.19921 | 20.025318 |  | 55.1646
37.7 | 0.124363 | 75.454687 | 1.316933 | -3.812665 | 20.025318 |  | 55.31117
37.8 | 0.127865 | 75.656374 | 1.320453 | -2.125665 | 19.998051 |  | 55.45902
37.9 | 0.126114 | 75.854613 | 1.323913 | -6.879936 | 20.021423 |  | 55.60434
38 | 0.127865 | 76.054575 | 1.327403 | -2.585756 | 19.986364 |  | 55.75092
38.1 | 0.126114 | 76.254536 | 1.330893 | -5.039574 | 19.978575 |  | 55.89749
38.2 | 0.126114 | 76.456223 | 1.334413 | -2.892483 | 19.978575 |  | 56.04534
38.3 | 0.12962 | 76.656185 | 1.337903 | -3.505938 | 19.962994 |  | 56.19192
38.4 | 0.127865 | 76.854424 | 1.341363 | -9.18039 | 20.005842 |  | 56.33724
38.5 | 0.12962 | 77.057833 | 1.344913 | -4.88621 | 19.962994 |  | 56.48634
38.6 | 0.12962 | 77.256071 | 1.348373 | -9.18039 | 19.955202 |  | 56.63166
38.7 | 0.12962 | 77.45431 | 1.351833 | -9.333754 | 19.994156 |  | 56.77697
38.8 | 0.13137 | 77.655995 | 1.355353 | -12.861115 | 19.959097 |  | 56.92482
38.9 | 0.133121 | 77.857681 | 1.358873 | -6.726573 | 19.935724 |  | 57.07266
39 | 0.12962 | 78.05592 | 1.362333 | -5.192937 | 19.927935 |  | 57.21798
39.1 | 0.13137 | 78.257607 | 1.365853 | -3.812665 | 19.892876 |  | 57.36582
39.2 | 0.12962 | 78.457567 | 1.369343 | -6.266482 | 19.974678 |  | 57.5124
39.3 | 0.13137 | 78.659254 | 1.372863 | -4.272755 | 19.881189 |  | 57.66024
39.4 | 0.13137 | 78.857493 | 1.376323 | -4.732846 | 19.927935 |  | 57.80556
39.5 | 0.13137 | 79.055731 | 1.379783 | -7.953482 | 19.912354 |  | 57.95088
39.6 | 0.134872 | 79.25914 | 1.383333 | -2.73912 | 19.877295 |  | 58.09998
39.7 | 0.133121 | 79.457379 | 1.386793 | -4.88621 | 19.869503 |  | 58.2453
39.8 | 0.13137 | 79.659065 | 1.390313 | -5.499664 | 19.8734 |  | 58.39314
39.9 | 0.133121 | 79.86075 | 1.393833 | -3.352574 | 19.908457 |  | 58.54099
40 | 0.133121 | 80.060713 | 1.397323 | -4.426119 | 19.877295 |  | 58.68757
40.1 | 0.133121 | 80.262398 | 1.400843 | -5.499664 | 19.877295 |  | 58.83541
40.2 | 0.136623 | 80.462361 | 1.404333 | -6.879936 | 19.850027 |  | 58.98199
40.3 | 0.134872 | 80.658875 | 1.407763 | -5.806391 | 19.900667 |  | 59.12604
40.4 | 0.138374 | 80.862286 | 1.411313 | -2.73912 | 19.818863 |  | 59.27515
40.5 | 0.136623 | 81.062248 | 1.414803 | -3.19921 | 19.776014 |  | 59.42173
40.6 | 0.138374 | 81.263933 | 1.418323 | -2.432392 | 19.79549 |  | 59.56957
40.7 | 0.138374 | 81.460448 | 1.421753 | -1.512211 | 19.82276 |  | 59.71363
40.8 | 0.136623 | 81.662132 | 1.425273 | -6.879936 | 19.826654 |  | 59.86147
40.9 | 0.138374 | 81.863819 | 1.428793 | -1.972302 | 19.814968 |  | 60.00931
41 | 0.140129 | 82.065502 | 1.432313 | -2.585756 | 19.807177 |  | 60.15715
41.1 | 0.140129 | 82.265465 | 1.435803 | -2.73912 | 19.803282 |  | 60.30374
41.2 | 0.138374 | 82.465428 | 1.439293 | -5.192937 | 19.744852 |  | 60.45032
41.3 | 0.140129 | 82.66539 | 1.442783 | -10.100572 | 19.748747 |  | 60.5969
41.4 | 0.138374 | 82.865353 | 1.446273 | -8.720299 | 19.760433 |  | 60.74348
41.5 | 0.140129 | 83.065315 | 1.449763 | -12.401025 | 19.744852 |  | 60.89006
41.6 | 0.14188 | 83.26183 | 1.453193 | -9.333754 | 19.698107 |  | 61.03411
41.7 | 0.143631 | 83.466961 | 1.456773 | -8.260208 | 19.752642 |  | 61.18448
41.8 | 0.14188 | 83.665199 | 1.460233 | -6.419846 | 19.694212 |  | 61.32979
41.9 | 0.140129 | 83.865162 | 1.463723 | -4.579483 | 19.698107 |  | 61.47637
42 | 0.136623 | 84.066849 | 1.467243 | 1.861788 | 19.713688 |  | 61.62422
42.1 | 0.14188 | 84.263363 | 1.470673 | -3.966029 | 19.682526 |  | 61.76827
42.2 | 0.140129 | 84.466774 | 1.474223 | -5.346301 | 19.709793 |  | 61.91738
42.3 | 0.145382 | 84.668461 | 1.477743 | -7.033299 | 19.694212 |  | 62.06522
42.4 | 0.143631 | 84.864975 | 1.481173 | -8.720299 | 19.663048 |  | 62.20928
42.5 | 0.14188 | 85.064938 | 1.484663 | -7.953482 | 19.670839 |  | 62.35586
42.6 | 0.145382 | 85.268345 | 1.488213 | -3.19921 | 19.651361 |  | 62.50496
42.7 | 0.143631 | 85.466583 | 1.491673 | -3.045847 | 19.682526 |  | 62.65028
42.8 | 0.143631 | 85.66827 | 1.495193 | 2.781969 | 19.674734 |  | 62.79812
42.9 | 0.147133 | 85.868233 | 1.498683 | -5.346301 | 19.589035 |  | 62.9447
43 | 0.145382 | 86.06992 | 1.502203 | -5.653028 | 19.698107 |  | 63.09255
43.1 | 0.148884 | 86.269882 | 1.505693 | -4.119392 | 19.639675 |  | 63.23913
43.2 | 0.145382 | 86.469841 | 1.509183 | -7.340027 | 19.651361 |  | 63.3857
43.3 | 0.147133 | 86.66808 | 1.512643 | -9.487118 | 19.627989 |  | 63.53102
43.4 | 0.150639 | 86.868042 | 1.516133 | -5.499664 | 19.631886 |  | 63.6776
43.5 | 0.143631 | 87.069729 | 1.519653 | -1.818938 | 19.63578 |  | 63.82544
43.6 | 0.150639 | 87.271416 | 1.523174 | -7.033299 | 19.600721 |  | 63.97329
43.7 | 0.148884 | 87.464482 | 1.526543 | -6.57321 | 19.58514 |  | 64.11481
43.8 | 0.148884 | 87.667893 | 1.530093 | -5.806391 | 19.596827 |  | 64.26392
43.9 | 0.150639 | 87.867855 | 1.533583 | -4.272755 | 19.600721 |  | 64.4105
44 | 0.148884 | 88.066094 | 1.537043 | -3.966029 | 19.581245 |  | 64.55582
44.1 | 0.152389 | 88.269501 | 1.540593 | -6.266482 | 19.546186 |  | 64.70492
44.2 | 0.150639 | 88.466019 | 1.544023 | -7.800118 | 19.557873 |  | 64.84898
44.3 | 0.148884 | 88.665978 | 1.547513 | -4.272755 | 19.530605 |  | 64.99556
44.4 | 0.152389 | 88.869389 | 1.551063 | -2.279029 | 19.542292 |  | 65.14466
44.5 | 0.150639 | 89.065903 | 1.554493 | -13.321207 | 19.5345 |  | 65.28872
44.6 | 0.150639 | 89.269314 | 1.558043 | -10.560662 | 19.499441 |  | 65.43782
44.7 | 0.155891 | 89.472721 | 1.561594 | -11.634208 | 19.468279 |  | 65.58693
44.8 | 0.152389 | 89.669239 | 1.565023 | -4.272755 | 19.495546 |  | 65.73099
44.9 | 0.15414 | 89.872647 | 1.568574 | -8.260208 | 19.507233 |  | 65.88009
45 | 0.155891 | 90.070885 | 1.572034 | -7.800118 | 19.530605 |  | 66.02541
45.1 | 0.152389 | 90.270848 | 1.575524 | -9.18039 | 19.48386 |  | 66.17199
45.2 | 0.155891 | 90.472534 | 1.579044 | -2.73912 | 19.495546 |  | 66.31983
45.3 | 0.15414 | 90.667324 | 1.582443 | -6.266482 | 19.526709 |  | 66.46262
45.4 | 0.157642 | 90.869011 | 1.585963 | -5.959755 | 19.468279 |  | 66.61046
45.5 | 0.157642 | 91.070698 | 1.589484 | -3.352574 | 19.507233 |  | 66.75831
45.6 | 0.15414 | 91.270657 | 1.592973 | -7.340027 | 19.441011 |  | 66.90489
45.7 | 0.155891 | 91.472344 | 1.596494 | -3.505938 | 19.437117 |  | 67.05273
45.8 | 0.157642 | 91.672306 | 1.599984 | -2.73912 | 19.448801 |  | 67.19931
45.9 | 0.157642 | 91.870545 | 1.603443 | -3.505938 | 19.390371 |  | 67.34463
46 | 0.157642 | 92.070507 | 1.606933 | -3.812665 | 19.437117 |  | 67.49121
46.1 | 0.157642 | 92.272194 | 1.610454 | -7.493391 | 19.43322 |  | 67.63905
46.2 | 0.159393 | 92.472157 | 1.613944 | -5.806391 | 19.359207 |  | 67.78563
46.3 | 0.162899 | 92.672119 | 1.617434 | -5.192937 | 19.402058 |  | 67.93221
46.4 | 0.157642 | 92.872078 | 1.620924 | -7.493391 | 19.398161 |  | 68.07879
46.5 | 0.162899 | 93.072041 | 1.624414 | -12.401025 | 19.37479 |  | 68.22537
46.6 | 0.159393 | 93.272003 | 1.627904 | -10.560662 | 19.390371 |  | 68.37195
46.7 | 0.161148 | 93.470242 | 1.631363 | -10.714025 | 19.363104 |  | 68.51727
46.8 | 0.162899 | 93.670204 | 1.634853 | -10.253935 | 19.335836 |  | 68.66385
46.9 | 0.162899 | 93.870167 | 1.638343 | -10.560662 | 19.370893 |  | 68.81043
47 | 0.161148 | 94.07013 | 1.641833 | -14.088024 | 19.390371 |  | 68.95701
47.1 | 0.16465 | 94.273537 | 1.645384 | -7.340027 | 19.355312 |  | 69.10611
47.2 | 0.161148 | 94.471775 | 1.648844 | -9.027026 | 19.370893 |  | 69.25143
47.3 | 0.16465 | 94.670014 | 1.652303 | -13.781297 | 19.335836 |  | 69.39674
47.4 | 0.16465 | 94.869976 | 1.655793 | -2.585756 | 19.2813 |  | 69.54332
47.5 | 0.162899 | 95.069939 | 1.659283 | -4.119392 | 19.2813 |  | 69.68991
47.6 | 0.168152 | 95.195778 | 1.66148 | -5.499664 | 19.285196 |  | 69.78215
47.7 | 0.185669 | 95.264729 | 1.662683 | -7.493391 | 19.183916 |  | 69.83269
47.8 | 0.190926 | 95.333683 | 1.663887 | -4.272755 | 19.098217 |  | 69.88324
47.9 | 0.183918 | 95.361263 | 1.664368 | 0.021425 | 18.993042 |  | 69.90346
48 | 0.18742 | 95.366436 | 1.664458 | 0.788243 | 18.895657 |  | 69.90725
48.1 | 0.183918 | 95.366436 | 1.664458 | -6.113119 | 18.794376 |  | 69.90725
48.2 | 0.185669 | 95.36816 | 1.664488 | 0.788243 | 18.720366 |  | 69.90851
48.3 | 0.182167 | 95.369885 | 1.664519 | -0.59203 | 18.619085 |  | 69.90978
48.4 | 0.18742 | 95.36816 | 1.664488 | 2.321879 | 18.525595 |  | 69.90851
48.5 | 0.183918 | 95.36816 | 1.664488 | 0.021425 | 18.486641 |  | 69.90851
48.6 | 0.183918 | 95.369885 | 1.664519 | 4.468969 | 18.373676 |  | 69.90978
48.7 | 0.185669 | 95.369885 | 1.664519 | -2.585756 | 18.284082 |  | 69.90978
48.8 | 0.182167 | 95.36816 | 1.664488 | 3.24206 | 18.194489 |  | 69.90851
48.9 | 0.185669 | 95.371605 | 1.664549 | 3.24206 | 18.151638 |  | 69.91104
49 | 0.185669 | 95.36816 | 1.664488 | -0.59203 | 18.093208 |  | 69.90851
49.1 | 0.185669 | 95.369885 | 1.664519 | 0.174788 | 17.995823 |  | 69.90978
49.2 | 0.185669 | 95.369885 | 1.664519 | -1.358848 | 17.960764 |  | 69.90978
49.3 | 0.18742 | 95.36816 | 1.664488 | -1.05212 | 17.917915 |  | 69.90851
49.4 | 0.18742 | 95.369885 | 1.664519 | 4.315605 | 17.828321 |  | 69.90978
49.5 | 0.185669 | 95.373329 | 1.664579 | -0.131939 | 17.773787 |  | 69.9123
49.6 | 0.182167 | 95.369885 | 1.664519 | -3.352574 | 17.688087 |  | 69.90978
49.7 | 0.185669 | 95.373329 | 1.664579 | 3.24206 | 17.672506 |  | 69.9123
49.8 | 0.183918 | 95.369885 | 1.664519 | 2.168515 | 17.614075 |  | 69.90978
Note on H3: Input the offset strain, gamma, here. This number will be used in the following formula: Phi = (gamma * L) / r Where : -Phi is the offset angle -gamma is the offset strain, usually 0.001. -L is the gauge length of this specimen (see left) -r is the outside radius of the specimen (see left) The resulting offset angle will move the red line on the graph below. The torque at yield can then be read from the intersection point of the red and blue lines. See slide 9 of the Engineered Materials Chalk Talk on the virtual lab website for further information.