## Virtual Lab Data - AL_1_1
Sample ID: Al_1_1.
|  | inches | mm
| Overall Length: | 6.496063 | 165 |  |  | Offset Strain: | 0
| Gauge Length: | 3.822835 | 97.1 |  |  | Offset Angle: | 0
| Outer Diameter: | 0.5027559 | 12.77
| Inner Diameter: | 0 | 0
TIME | DISPLACEMENT | ROTATION ANGLE |  | FORCE | TORQUE |  | OFFSET
Sec | mm | deg | rad | N | N-m |  | TRENDLINE
0 | 0.002 | 0 | 0 | -4.3866615 | 0 |  | 0
1 | 0 | 0.989468 | 0.01726947 | 9.4160585 | 11.549817 |  | 11.50941
2 | -0.002 | 1.98066 | 0.03456904 | 0.21424517 | 23.177542 |  | 23.03888
3 | 0.002 | 2.966683 | 0.05177839 | 1.747882 | 34.337821 |  | 34.50822
4 | 0.002 | 3.952702 | 0.06898766 | -4.3866615 | 44.641116 |  | 45.97752
5 | -0.002 | 4.94217 | 0.08625714 | 1.747882 | 53.249922 |  | 57.48693
6 | -0.002 | 5.929913 | 0.1034965 | -2.8530266 | 60.183707 |  | 68.97628
7 | -0.003 | 6.928002 | 0.1209164 | 4.8151536 | 65.637244 |  | 80.58597
8 | -0.002 | 7.922642 | 0.1382762 | 10.949697 | 70.077986 |  | 92.15555
9 | -0.003 | 8.917279 | 0.1556359 | -5.9202967 | 73.603308 |  | 103.7251
10 | -0.01 | 9.915367 | 0.1730558 | -5.9202967 | 76.602759 |  | 115.3348
11 | -0.009 | 10.913453 | 0.1904757 | 10.949697 | 79.115279 |  | 126.9444
12 | -0.01 | 11.909817 | 0.2078655 | 12.483333 | 81.179831 |  | 138.5341
13 | -0.01 | 12.907902 | 0.2252854 | 9.4160585 | 83.069098 |  | 150.1437
14 | -0.014 | 13.907715 | 0.2427354 | -19.723021 | 84.685683 |  | 161.7734
15 | -0.016 | 14.907524 | 0.2601854 | -1.3193898 | 86.107497 |  | 173.4031
16 | -0.019 | 15.907338 | 0.2776354 | -1.3193898 | 87.451407 |  | 185.0329
17 | -0.014 | 16.910597 | 0.2951456 | -2.8530266 | 88.600547 |  | 196.7027
18 | -0.017 | 17.90696 | 0.3125354 | -1.3193898 | 89.710727 |  | 208.2924
19 | -0.019 | 18.910218 | 0.3300456 | -2.8530266 | 90.665097 |  | 219.9622
20 | -0.019 | 19.911753 | 0.3475256 | 3.2815189 | 91.561037 |  | 231.6119
21 | -0.016 | 20.913287 | 0.3650057 | -4.3866615 | 92.476457 |  | 243.2617
22 | -0.017 | 21.913098 | 0.3824557 | -10.521205 | 93.352907 |  | 254.8914
23 | -0.023 | 22.914633 | 0.3999358 | 4.8151536 | 94.034607 |  | 266.5412
24 | -0.021 | 23.917891 | 0.4174459 | 0.21424517 | 94.794207 |  | 278.211
25 | -0.016 | 24.917702 | 0.4348959 | 4.8151536 | 95.436937 |  | 289.8407
26 | -0.017 | 25.917513 | 0.4523459 | 0.21424517 | 96.216027 |  | 301.4705
27 | -0.021 | 26.920771 | 0.4698561 | 0.21424517 | 96.702947 |  | 313.1403
28 | -0.019 | 27.924029 | 0.4873662 | -2.8530266 | 97.462547 |  | 324.8101
29 | -0.019 | 28.927288 | 0.5048764 | -1.3193898 | 97.968947 |  | 336.4799
30 | -0.019 | 29.9271 | 0.5223264 | -12.05484 | 98.611687 |  | 348.1097
31 | -0.021 | 30.930357 | 0.5398366 | -5.9202967 | 99.157037 |  | 359.7795
32 | -0.021 | 31.933615 | 0.5573467 | -5.9202967 | 99.702387 |  | 371.4493
33 | -0.023 | 32.93515 | 0.5748268 | 10.949697 | 100.228267 |  | 383.0991
34 | -0.019 | 33.938408 | 0.592337 | -2.8530266 | 100.734667 |  | 394.7689
35 | -0.019 | 34.938218 | 0.6097869 | 0.21424517 | 101.260547 |  | 406.3986
36 | -0.021 | 35.9432 | 0.6273272 | -5.9202967 | 101.747467 |  | 418.0885
37 | -0.019 | 36.948183 | 0.6448674 | -4.3866615 | 102.214917 |  | 429.7784
38 | -0.019 | 37.947994 | 0.6623174 | 0.21424517 | 102.740787 |  | 441.4081
39 | -0.01 | 38.9495281 | 0.6797975 | 1.747882 | 103.149807 |  | 453.0578
40 | -0.019 | 39.9545111 | 0.6973378 | -5.9202967 | 103.675687 |  | 464.7477
41 | -0.019 | 40.9594931 | 0.714878 | 1.747882 | 104.026267 |  | 476.4376
42 | -0.017 | 41.964475 | 0.7324183 | -5.9202967 | 104.513187 |  | 488.1275
43 | -0.016 | 42.9642862 | 0.7498683 | -2.8530266 | 104.922207 |  | 499.7572
44 | -0.019 | 43.9692682 | 0.7674085 | -2.8530266 | 105.389657 |  | 511.4471
45 | -0.016 | 44.9759744 | 0.7849788 | -7.4539332 | 105.779197 |  | 523.157
46 | -0.014 | 45.9775092 | 0.8024589 | -4.3866615 | 106.149257 |  | 534.8068
47 | -0.012 | 46.9824913 | 0.8199992 | -1.3193898 | 106.577747 |  | 546.4966
48 | -0.016 | 47.98402596 | 0.8374792 | -1.3193898 | 106.967287 |  | 558.1464
49 | -0.014 | 48.99073199 | 0.8550496 | 15.550602 | 107.298387 |  | 569.8563
50 | -0.014 | 49.9957142 | 0.8725898 | 12.483333 | 107.746357 |  | 581.5462
51 | -0.012 | 50.997249 | 0.8900699 | 0.21424517 | 108.077467 |  | 593.196
52 | -0.012 | 52.0022312 | 0.9076102 | 6.3487887 | 108.564387 |  | 604.8859
53 | -0.01 | 53.007213 | 0.9251504 | -7.4539332 | 108.973407 |  | 616.5757
54 | -0.012 | 54.0121955 | 0.9426906 | -7.4539332 | 109.226607 |  | 628.2656
55 | -0.01 | 55.0137299 | 0.9601707 | 7.8824239 | 109.616147 |  | 639.9154
56 | -0.009 | 56.0187124 | 0.977711 | 0.21424517 | 110.025157 |  | 651.6053
57 | -0.012 | 57.0236944 | 0.9952512 | 10.949697 | 110.356267 |  | 663.2951
58 | -0.009 | 58.0286764 | 1.012791 | 3.2815189 | 110.648427 |  | 674.985
59 | -0.005 | 59.030211 | 1.030272 | 0.21424517 | 111.057437 |  | 686.6348
60 | -0.003 | 60.031746 | 1.047752 | 6.3487887 | 111.485927 |  | 698.2845
61 | -0.005 | 61.035004 | 1.065262 | 4.8151536 | 111.680697 |  | 709.9544
62 | -0.007 | 62.036539 | 1.082742 | 1.747882 | 112.109197 |  | 721.6041
63 | -0.005 | 63.043245 | 1.100312 | 0.21424517 | 112.420827 |  | 733.3141
64 | -0.003 | 64.043056 | 1.117762 | -2.8530266 | 112.732457 |  | 744.9438
65 | -0.005 | 65.046315 | 1.135272 | 0.21424517 | 113.063567 |  | 756.6136
66 | -0.003 | 66.04785 | 1.152752 | 6.3487887 | 113.336237 |  | 768.2634
67 | -0.005 | 67.051108 | 1.170263 | -7.4539332 | 113.745257 |  | 779.9332
68 | 0 | 68.057814 | 1.187833 | 0.21424517 | 114.076357 |  | 791.6431
69 | 0.002 | 69.061074 | 1.205343 | 1.747882 | 114.387997 |  | 803.313
70 | 0 | 70.062607 | 1.222823 | -2.8530266 | 114.680147 |  | 814.9627
71 | 0.002 | 71.064143 | 1.240303 | 6.3487887 | 115.030737 |  | 826.6125
72 | 0.005 | 72.065676 | 1.257783 | 0.21424517 | 115.322887 |  | 838.2623
73 | 0.005 | 73.068936 | 1.275294 | 0.21424517 | 115.692957 |  | 849.9321
74 | 0.004 | 74.072194 | 1.292804 | 7.8824239 | 115.809817 |  | 861.6019
75 | 0.004 | 75.073729 | 1.310284 | 0.21424517 | 116.257777 |  | 873.2517
76 | 0.009 | 76.078711 | 1.327824 | 12.483333 | 116.452557 |  | 884.9416
77 | 0.007 | 77.07852 | 1.345274 | 4.8151536 | 116.783657 |  | 896.5713
78 | 0.005 | 78.080056 | 1.362754 | 1.747882 | 117.075817 |  | 908.2211
79 | 0.011 | 79.081591 | 1.380234 | -8.9875679 | 117.406917 |  | 919.8708
80 | 0.009 | 80.084849 | 1.397744 | -2.8530266 | 117.738037 |  | 931.5407
81 | 0.014 | 81.08638 | 1.415224 | -1.3193898 | 118.010707 |  | 943.1904
82 | 0.018 | 82.091362 | 1.432765 | 4.8151536 | 118.283387 |  | 954.8803
83 | 0.012 | 83.087727 | 1.450154 | 3.2815189 | 118.556057 |  | 966.4699
84 | 0.018 | 84.094433 | 1.467725 | 3.2815189 | 118.867687 |  | 978.1798
85 | 0.019 | 85.094242 | 1.485175 | -4.3866615 | 119.120897 |  | 989.8095
86 | 0.019 | 86.099224 | 1.502715 | -2.8530266 | 119.374097 |  | 1001.499
87 | 0.019 | 87.097313 | 1.520135 | -4.3866615 | 119.627307 |  | 1013.109
88 | 0.019 | 88.100571 | 1.537645 | -1.3193898 | 119.938937 |  | 1024.779
89 | 0.025 | 89.102105 | 1.555125 | -1.3193898 | 120.211607 |  | 1036.429
90 | 0.025 | 90.101918 | 1.572575 | -2.8530266 | 120.425857 |  | 1048.058
91 | 0.023 | 91.105175 | 1.590085 | -4.3866615 | 120.717997 |  | 1059.728
92 | 0.026 | 92.104985 | 1.607535 | -7.4539332 | 120.990677 |  | 1071.358
93 | 0.026 | 93.106522 | 1.625015 | -8.9875679 | 121.243877 |  | 1083.008
94 | 0.03 | 94.106331 | 1.642465 | -2.8530266 | 121.438657 |  | 1094.637
95 | 0.102 | 95.114754 | 1.660066 | -8.9875679 | 123.892747 |  | 1106.367
96 | 0.102 | 96.112843 | 1.677486 | -4.3866615 | 124.223847 |  | 1117.977
97 | 0.103 | 97.121274 | 1.695086 | 4.8151536 | 124.282287 |  | 1129.707
98 | 0.103 | 98.122807 | 1.712566 | 3.2815189 | 124.321237 |  | 1141.357
99 | 0.107 | 99.126065 | 1.730076 | 0.21424517 | 124.321237 |  | 1153.027
100 | 0.11 | 100.129326 | 1.747586 | 0.21424517 | 124.379667 |  | 1164.696
101 | 0.112 | 101.130862 | 1.765067 | -5.9202967 | 124.379667 |  | 1176.346
102 | 0.112 | 102.132395 | 1.782547 | -1.3193898 | 124.438097 |  | 1187.996
103 | 0.116 | 103.137377 | 1.800087 | -2.8530266 | 124.535477 |  | 1199.686
104 | 0.114 | 104.140637 | 1.817597 | -1.3193898 | 124.574427 |  | 1211.356
105 | 0.119 | 105.143895 | 1.835107 | 0.21424517 | 124.710767 |  | 1223.026
106 | 0.119 | 106.147152 | 1.852617 | 3.2815189 | 124.827637 |  | 1234.695
107 | 0.121 | 107.152134 | 1.870158 | 4.8151536 | 124.944507 |  | 1246.385
108 | 0.124 | 108.157118 | 1.887698 | 4.8151536 | 125.002927 |  | 1258.075
109 | 0.124 | 109.1621 | 1.905238 | 1.747882 | 125.236647 |  | 1269.765
110 | 0.126 | 110.167082 | 1.922778 | 6.3487887 | 125.392467 |  | 1281.455
111 | 0.124 | 111.172064 | 1.940319 | -1.3193898 | 125.587237 |  | 1293.145
112 | 0.13 | 112.173598 | 1.957799 | 0.21424517 | 125.859907 |  | 1304.794
113 | 0.133 | 113.178582 | 1.975339 | 4.8151536 | 125.937817 |  | 1316.484
114 | 0.133 | 114.18184 | 1.992849 | 3.2815189 | 126.152067 |  | 1328.154
115 | 0.133 | 115.188546 | 2.010419 | 6.3487887 | 126.424747 |  | 1339.864
116 | 0.138 | 116.190079 | 2.027899 | 6.3487887 | 126.619517 |  | 1351.514
117 | 0.137 | 117.193338 | 2.04541 | 4.8151536 | 126.814287 |  | 1363.184
118 | 0.14 | 118.200043 | 2.06298 | 1.747882 | 127.009047 |  | 1374.894
119 | 0.138 | 119.205026 | 2.08052 | 7.8824239 | 127.242777 |  | 1386.583
120 | 0.144 | 120.211731 | 2.098091 | 1.747882 | 127.457017 |  | 1398.293
121 | 0.145 | 121.216714 | 2.115631 | 12.483333 | 127.573877 |  | 1409.983
122 | 0.144 | 122.2216964 | 2.133171 | 10.949697 | 127.749177 |  | 1421.673
123 | 0.145 | 123.2266784 | 2.150711 | 3.2815189 | 127.982897 |  | 1433.363
124 | 0.151 | 124.2316609 | 2.168252 | 1.747882 | 128.158187 |  | 1445.053
125 | 0.151 | 125.2366434 | 2.185792 | 0.21424517 | 128.333477 |  | 1456.743
126 | 0.151 | 126.2381778 | 2.203272 | -4.3866615 | 128.664597 |  | 1468.393
127 | 0.152 | 127.2448836 | 2.220842 | -1.3193898 | 128.878847 |  | 1480.102
128 | 0.154 | 128.2515901 | 2.238413 | -5.9202967 | 128.995697 |  | 1491.812
129 | 0.158 | 129.2600198 | 2.256013 | 6.3487887 | 129.151517 |  | 1503.542
130 | 0.158 | 130.2650021 | 2.273553 | 1.747882 | 129.346277 |  | 1515.232
131 | 0.161 | 131.2699844 | 2.291093 | -1.3193898 | 129.502107 |  | 1526.922
132 | 0.161 | 132.2766904 | 2.308664 | -1.3193898 | 129.755297 |  | 1538.632
133 | 0.163 | 133.2833964 | 2.326234 | -4.3866615 | 129.930587 |  | 1550.342
134 | 0.166 | 134.286655 | 2.343744 | -5.9202967 | 130.008497 |  | 1562.012
135 | 0.163 | 135.293361 | 2.361315 | -2.8530266 | 130.456467 |  | 1573.722
136 | 0.163 | 136.2983432 | 2.378855 | 0.21424517 | 130.651247 |  | 1585.412
137 | 0.17 | 137.3033252 | 2.396395 | -5.9202967 | 130.729137 |  | 1597.101
138 | 0.17 | 138.3083077 | 2.413935 | -1.3193898 | 130.865477 |  | 1608.791
139 | 0.17 | 139.3150135 | 2.431506 | -8.9875679 | 131.060257 |  | 1620.501
140 | 0.17 | 140.3182722 | 2.449016 | 1.747882 | 131.255017 |  | 1632.171
141 | 0.172 | 141.3232542 | 2.466556 | -5.9202967 | 131.430307 |  | 1643.861
142 | 0.177 | 142.326513 | 2.484066 | -4.3866615 | 131.586137 |  | 1655.531
143 | 0.179 | 143.331495 | 2.501607 | -5.9202967 | 131.839327 |  | 1667.221
144 | 0.177 | 144.339924 | 2.519207 | -5.9202967 | 132.073057 |  | 1678.951
145 | 0.18 | 145.339736 | 2.536657 | -7.4539332 | 132.228867 |  | 1690.58
146 | 0.182 | 146.346442 | 2.554227 | -4.3866615 | 132.365207 |  | 1702.29
147 | 0.186 | 147.351424 | 2.571768 | 4.8151536 | 132.559977 |  | 1713.98
148 | 0.186 | 148.349513 | 2.589187 | 3.2815189 | 132.735277 |  | 1725.59
149 | 0.186 | 149.359665 | 2.606818 | 7.8824239 | 132.891077 |  | 1737.34
150 | 0.191 | 150.362923 | 2.624328 | -4.3866615 | 133.144287 |  | 1749.01
151 | 0.191 | 151.366183 | 2.641838 | -2.8530266 | 133.300097 |  | 1760.68
152 | 0.191 | 152.369441 | 2.659348 | 3.2815189 | 133.416957 |  | 1772.349
153 | 0.193 | 153.370976 | 2.676829 | 4.8151536 | 133.592257 |  | 1783.999
154 | 0.196 | 154.375958 | 2.694369 | 4.8151536 | 133.767547 |  | 1795.689
155 | 0.198 | 155.38094 | 2.711909 | 21.685146 | 134.020747 |  | 1807.379
156 | 0.201 | 156.379027 | 2.729329 | 9.4160585 | 134.234997 |  | 1818.989
157 | 0.2 | 157.384009 | 2.746869 | 18.617876 | 134.371337 |  | 1830.678
158 | 0.201 | 158.385544 | 2.764349 | 15.550602 | 134.527147 |  | 1842.328
159 | 0.205 | 159.392251 | 2.78192 | 12.483333 | 134.682967 |  | 1854.038
160 | 0.21 | 160.39206 | 2.79937 | 15.550602 | 134.799817 |  | 1865.668
161 | 0.208 | 161.39532 | 2.81688 | 9.4160585 | 135.072497 |  | 1877.338
162 | 0.208 | 162.402026 | 2.83445 | 21.685146 | 135.189357 |  | 1889.048
163 | 0.214 | 163.403559 | 2.85193 | 23.218781 | 135.384137 |  | 1900.697
164 | 0.212 | 164.405091 | 2.86941 | 7.8824239 | 135.520477 |  | 1912.347
165 | 0.212 | 165.408352 | 2.88692 | 18.617876 | 135.656817 |  | 1924.017
166 | 0.212 | 166.408162 | 2.90437 | 14.016967 | 135.910007 |  | 1935.647
167 | 0.217 | 167.409695 | 2.92185 | 10.949697 | 135.987917 |  | 1947.296
168 | 0.221 | 168.414677 | 2.939391 | 17.08424 | 136.124247 |  | 1958.986
169 | 0.221 | 169.41449 | 2.956841 | 10.949697 | 136.299547 |  | 1970.616
170 | 0.224 | 170.417748 | 2.974351 | 4.8151536 | 136.416407 |  | 1982.286
171 | 0.224 | 171.414113 | 2.991741 | 3.2815189 | 136.591707 |  | 1993.875
172 | 0.228 | 172.419095 | 3.009281 | 0.21424517 | 136.766997 |  | 2005.565
173 | 0.229 | 173.422352 | 3.026791 | 7.8824239 | 136.922807 |  | 2017.235
174 | 0.231 | 174.422162 | 3.044241 | 14.016967 | 137.078627 |  | 2028.865
175 | 0.231 | 175.421975 | 3.061691 | 6.3487887 | 137.273387 |  | 2040.495
176 | 0.236 | 176.425232 | 3.079201 | 7.8824239 | 137.409727 |  | 2052.164
177 | 0.333 | 177.426835 | 3.096682 | 4.8151536 | 138.091427 |  | 2063.815
178 | 0.335 | 178.428368 | 3.114163 | 0.21424517 | 138.889987 |  | 2075.465
179 | 0.331 | 179.431626 | 3.131673 | -4.3866615 | 138.247237 |  | 2087.135
180 | 0.335 | 180.433159 | 3.149153 | 1.747882 | 138.266727 |  | 2098.784
181 | 0.336 | 181.436421 | 3.166663 | 3.2815189 | 138.383577 |  | 2110.454
182 | 0.338 | 182.439679 | 3.184173 | 1.747882 | 138.948407 |  | 2122.124
183 | 0.338 | 183.444663 | 3.201713 | 3.2815189 | 138.578357 |  | 2133.814
184 | 0.34 | 184.44792 | 3.219224 | 6.3487887 | 138.480957 |  | 2145.484
185 | 0.34 | 185.452902 | 3.236764 | 0.21424517 | 138.480957 |  | 2157.174
186 | 0.343 | 186.457884 | 3.254304 | 3.2815189 | 138.500437 |  | 2168.863
187 | 0.342 | 187.457695 | 3.271754 | 4.8151536 | 138.500437 |  | 2180.493
188 | 0.345 | 188.464402 | 3.289324 | 9.4160585 | 138.597827 |  | 2192.203
189 | 0.342 | 189.465937 | 3.306804 | 7.8824239 | 138.597827 |  | 2203.853
190 | 0.345 | 190.474366 | 3.324405 | 9.4160585 | 138.675737 |  | 2215.583
191 | 0.354 | 191.479348 | 3.341945 | 6.3487887 | 138.695207 |  | 2227.273
192 | 0.347 | 192.482607 | 3.359455 | -1.3193898 | 138.675737 |  | 2238.943
193 | 0.345 | 193.487589 | 3.376995 | -4.3866615 | 138.773117 |  | 2250.632
194 | 0.347 | 194.490847 | 3.394506 | -7.4539332 | 138.870497 |  | 2262.302
195 | 0.349 | 195.495829 | 3.412046 | 0.21424517 | 138.909457 |  | 2273.992
196 | 0.356 | 196.500811 | 3.429586 | -2.8530266 | 138.889987 |  | 2285.682
197 | 0.354 | 197.50407 | 3.447096 | 3.2815189 | 138.987367 |  | 2297.352
198 | 0.35 | 198.510775 | 3.464667 | 3.2815189 | 139.006837 |  | 2309.062
199 | 0.356 | 199.514034 | 3.482177 | 6.3487887 | 139.045787 |  | 2320.732
200 | 0.356 | 200.52074 | 3.499747 | -5.9202967 | 139.104227 |  | 2332.441
201 | 0.359 | 201.525722 | 3.517287 | -5.9202967 | 139.084747 |  | 2344.131
202 | 0.357 | 202.528981 | 3.534798 | -12.05484 | 139.065277 |  | 2355.801
203 | 0.359 | 203.535687 | 3.552368 | -13.588476 | 139.143167 |  | 2367.511
204 | 0.364 | 204.5423922 | 3.569938 | -2.8530266 | 139.065277 |  | 2379.221
205 | 0.363 | 205.5473747 | 3.587478 | 1.747882 | 139.065277 |  | 2390.911
206 | 0.359 | 206.5506334 | 3.604989 | -7.4539332 | 139.084747 |  | 2402.581
207 | 0.366 | 207.5573392 | 3.622559 | 1.747882 | 139.045787 |  | 2414.291
208 | 0.364 | 208.5657692 | 3.640159 | -2.8530266 | 139.026317 |  | 2426.021
209 | 0.366 | 209.5707517 | 3.6577 | -5.9202967 | 139.143167 |  | 2437.71
210 | 0.366 | 210.5740101 | 3.67521 | 0.21424517 | 139.143167 |  | 2449.38
211 | 0.366 | 211.5824399 | 3.69281 | -5.9202967 | 139.084747 |  | 2461.11
212 | 0.37 | 212.589146 | 3.710381 | -7.4539332 | 139.104227 |  | 2472.82
213 | 0.371 | 213.5924044 | 3.727891 | -2.8530266 | 139.045787 |  | 2484.49
214 | 0.375 | 214.5991105 | 3.745461 | 1.747882 | 139.026317 |  | 2496.2
215 | 0.371 | 215.6040928 | 3.763001 | -1.3193898 | 138.948407 |  | 2507.89
216 | 0.373 | 216.6107986 | 3.780572 | 1.747882 | 138.948407 |  | 2519.6
217 | 0.382 | 217.6157808 | 3.798112 | -7.4539332 | 139.045787 |  | 2531.29
218 | 0.375 | 218.6207628 | 3.815652 | -2.8530266 | 138.909457 |  | 2542.98
219 | 0.373 | 219.6240215 | 3.833162 | -12.05484 | 138.909457 |  | 2554.649
220 | 0.377 | 220.6341748 | 3.850793 | -4.3866615 | 138.889987 |  | 2566.399
221 | 0.377 | 221.6374335 | 3.868303 | -1.3193898 | 138.967877 |  | 2578.069
222 | 0.38 | 222.642416 | 3.885843 | 1.747882 | 138.889987 |  | 2589.759
223 | 0.378 | 223.64395 | 3.903323 | 6.3487887 | 138.987367 |  | 2601.409
224 | 0.38 | 224.648933 | 3.920864 | 0.21424517 | 140.253357 |  | 2613.099
225 | 0.38 | 225.653915 | 3.938404 | -4.3866615 | 141.285647 |  | 2624.789
226 | 0.382 | 226.655449 | 3.955884 | -2.8530266 | 141.266157 |  | 2636.438
227 | 0.378 | 227.658708 | 3.973394 | 0.21424517 | 142.746417 |  | 2648.108
228 | 0.378 | 228.65852 | 3.990844 | -5.9202967 | 143.252807 |  | 2659.738
229 | 0.384 | 229.666949 | 4.008444 | -1.3193898 | 142.824327 |  | 2671.468
230 | 0.387 | 230.668484 | 4.025925 | -1.3193898 | 143.408627 |  | 2683.118
231 | 0.387 | 231.67519 | 4.043495 | 4.8151536 | 143.486537 |  | 2694.828
232 | 0.387 | 232.678448 | 4.061005 | 4.8151536 | 143.447587 |  | 2706.497
233 | 0.391 | 233.681708 | 4.078515 | 1.747882 | 143.720257 |  | 2718.167
234 | 0.392 | 234.683241 | 4.095995 | 12.483333 | 144.265607 |  | 2729.817
235 | 0.392 | 235.688223 | 4.113535 | 3.2815189 | 144.187697 |  | 2741.507
236 | 0.391 | 236.689759 | 4.131016 | 0.21424517 | 143.973467 |  | 2753.157
237 | 0.392 | 237.693017 | 4.148526 | 1.747882 | 144.168227 |  | 2764.826
238 | 0.398 | 238.696276 | 4.166036 | 7.8824239 | 144.304567 |  | 2776.496
239 | 0.398 | 239.699534 | 4.183546 | 1.747882 | 143.661817 |  | 2788.166
240 | 0.398 | 240.699345 | 4.200996 | 7.8824239 | 143.778687 |  | 2799.796
241 | 0.403 | 241.704327 | 4.218536 | 7.8824239 | 143.720257 |  | 2811.486
242 | 0.401 | 242.705861 | 4.236016 | 7.8824239 | 143.778687 |  | 2823.135
243 | 0.406 | 243.710845 | 4.253557 | 1.747882 | 143.661817 |  | 2834.825
244 | 0.405 | 244.712376 | 4.271037 | 1.747882 | 143.700777 |  | 2846.475
245 | 0.401 | 245.715634 | 4.288547 | 10.949697 | 143.759217 |  | 2858.145
246 | 0.408 | 246.717171 | 4.306027 | 9.4160585 | 143.856597 |  | 2869.795
247 | 0.408 | 247.718705 | 4.323507 | 0.21424517 | 143.837107 |  | 2881.444
248 | 0.412 | 248.721962 | 4.341017 | 3.2815189 | 143.973467 |  | 2893.114
249 | 0.412 | 249.720051 | 4.358437 | -2.8530266 | 143.817637 |  | 2904.724
250 | 0.412 | 250.723309 | 4.375947 | -2.8530266 | 143.953977 |  | 2916.394
251 | 0.415 | 251.726567 | 4.393457 | 7.8824239 | 144.012407 |  | 2928.064
252 | 0.417 | 252.726376 | 4.410907 | 7.8824239 | 144.012407 |  | 2939.693
253 | 0.413 | 253.727913 | 4.428387 | 4.8151536 | 144.012407 |  | 2951.343
254 | 0.419 | 254.731171 | 4.445898 | 3.2815189 | 144.090317 |  | 2963.013
255 | 0.42 | 255.736153 | 4.463438 | -4.3866615 | 144.187697 |  | 2974.703
256 | 0.422 | 256.732514 | 4.480828 | 0.21424517 | 144.168227 |  | 2986.292
257 | 0.422 | 257.730603 | 4.498248 | -2.8530266 | 144.246137 |  | 2997.902
258 | 0.445 | 258.304631 | 4.508266 | 0.21424517 | 143.447587 |  | 3004.579
259 | 0.2 | 259.113061 | 4.522376 | 6.3487887 | 143.876067 |  | 3013.983
260 | 0.203 | 260.116322 | 4.539886 | 20.15151 | 144.304567 |  | 3025.653
261 | 0.207 | 261.11958 | 4.557396 | 0.21424517 | 144.362987 |  | 3037.322
262 | 0.205 | 262.124564 | 4.574937 | 1.747882 | 144.343517 |  | 3049.012
263 | 0.207 | 263.127822 | 4.592447 | 1.747882 | 144.421427 |  | 3060.682
264 | 0.207 | 264.132804 | 4.609987 | 1.747882 | 144.460387 |  | 3072.372
265 | 0.212 | 265.13951 | 4.627557 | -4.3866615 | 144.518817 |  | 3084.082
266 | 0.214 | 266.141043 | 4.645037 | 17.08424 | 144.518817 |  | 3095.732
267 | 0.212 | 267.146027 | 4.662578 | 4.8151536 | 144.596727 |  | 3107.422
268 | 0.215 | 268.152734 | 4.680148 | 0.21424517 | 144.616197 |  | 3119.132
269 | 0.215 | 269.159438 | 4.697718 | 3.2815189 | 144.479857 |  | 3130.841
270 | 0.217 | 270.164422 | 4.715259 | 21.685146 | 144.518817 |  | 3142.531
271 | 0.219 | 271.171126 | 4.732829 | 14.016967 | 144.557767 |  | 3154.241
272 | 0.217 | 272.179557 | 4.750429 | 0.21424517 | 144.616197 |  | 3165.971
273 | 0.221 | 273.182814 | 4.76794 | 20.15151 | 144.849917 |  | 3177.641
274 | 0.222 | 274.186074 | 4.78545 | 1.747882 | 145.648467 |  | 3189.311
275 | 0.222 | 275.19278 | 4.80302 | -13.588476 | 145.784807 |  | 3201.021
276 | 0.222 | 276.199487 | 4.82059 | 0.21424517 | 145.726377 |  | 3212.731
277 | 0.228 | 277.199296 | 4.83804 | 0.21424517 | 146.992387 |  | 3224.36
278 | 0.228 | 278.20945 | 4.855671 | -1.3193898 | 146.135387 |  | 3236.11
279 | 0.229 | 279.212708 | 4.873181 | 18.617876 | 145.862717 |  | 3247.78
280 | 0.226 | 280.214243 | 4.890661 | 9.4160585 | 146.076967 |  | 3259.43
281 | 0.228 | 281.224396 | 4.908292 | 6.3487887 | 146.661267 |  | 3271.18
282 | 0.231 | 282.227654 | 4.925802 | -1.3193898 | 146.349637 |  | 3282.85
283 | 0.233 | 283.230913 | 4.943312 | -7.4539332 | 147.342967 |  | 3294.52
284 | 0.231 | 284.2393425 | 4.960912 | 1.747882 | 146.641797 |  | 3306.25
285 | 0.231 | 285.2443254 | 4.978453 | 3.2815189 | 147.596157 |  | 3317.94
286 | 0.238 | 286.2544787 | 4.996083 | -2.8530266 | 147.440347 |  | 3329.69
287 | 0.236 | 287.2594607 | 5.013623 | -4.3866615 | 147.206637 |  | 3341.379
288 | 0.236 | 288.2644432 | 5.031164 | -12.05484 | 147.401397 |  | 3353.069
289 | 0.238 | 289.2711494 | 5.048734 | 12.483333 | 148.063617 |  | 3364.779
290 | 0.24 | 290.2813032 | 5.066364 | 6.3487887 | 147.323487 |  | 3376.529
291 | 0.242 | 291.2880092 | 5.083935 | -7.4539332 | 148.160997 |  | 3388.239
292 | 0.243 | 292.2947151 | 5.101505 | 3.2815189 | 147.674067 |  | 3399.949
293 | 0.24 | 293.3048689 | 5.119136 | -1.3193898 | 146.271727 |  | 3411.699
294 | 0.245 | 294.3064035 | 5.136616 | -2.8530266 | 147.713027 |  | 3423.349
295 | 0.25 | 295.3148333 | 5.154216 | 4.8151536 | 147.381927 |  | 3435.079
296 | 0.249 | 296.3163679 | 5.171696 | 14.016967 | 148.901117 |  | 3446.729
297 | 0.247 | 297.3247979 | 5.189297 | -5.9202967 | 148.511577 |  | 3458.459
298 | 0.247 | 298.3263324 | 5.206777 | -7.4539332 | 147.654597 |  | 3470.108
299 | 0.25 | 299.3347619 | 5.224377 | -7.4539332 | 148.550537 |  | 3481.838
300 | 0.254 | 300.3380206 | 5.241887 | -1.3193898 | 147.888317 |  | 3493.508
301 | 0.252 | 301.3430026 | 5.259428 | -5.9202967 | 148.823207 |  | 3505.198
302 | 0.254 | 302.3514326 | 5.277028 | 3.2815189 | 148.180477 |  | 3516.928
303 | 0.256 | 303.3546913 | 5.294538 | -1.3193898 | 147.732497 |  | 3528.598
304 | 0.258 | 304.359673 | 5.312078 | 0.21424517 | 148.472627 |  | 3540.288
305 | 0.259 | 305.361208 | 5.329558 | -4.3866615 | 147.868847 |  | 3551.938
306 | 0.259 | 306.36619 | 5.347099 | 1.747882 | 147.888317 |  | 3563.627
307 | 0.263 | 307.372896 | 5.364669 | 1.747882 | 148.472627 |  | 3575.337
308 | 0.265 | 308.37443 | 5.382149 | 0.21424517 | 147.966227 |  | 3586.987
309 | 0.261 | 309.377689 | 5.399659 | 0.21424517 | 147.654597 |  | 3598.657
310 | 0.263 | 310.380948 | 5.417169 | 1.747882 | 148.570007 |  | 3610.327
311 | 0.263 | 311.385932 | 5.43471 | -4.3866615 | 148.083087 |  | 3622.017
312 | 0.268 | 312.390914 | 5.45225 | -2.8530266 | 147.751987 |  | 3633.707
313 | 0.268 | 313.394172 | 5.46976 | -7.4539332 | 147.576687 |  | 3645.376
314 | 0.27 | 314.395707 | 5.48724 | -7.4539332 | 148.492107 |  | 3657.026
315 | 0.268 | 315.400689 | 5.50478 | -12.05484 | 148.219417 |  | 3668.716
316 | 0.273 | 316.402222 | 5.522261 | -5.9202967 | 147.907787 |  | 3680.366
317 | 0.273 | 317.405482 | 5.539771 | -1.3193898 | 147.440347 |  | 3692.036
318 | 0.275 | 318.405291 | 5.557221 | -5.9202967 | 148.122037 |  | 3703.665
319 | 0.273 | 319.405103 | 5.574671 | 0.21424517 | 150.245027 |  | 3715.295
320 | 0.275 | 320.413533 | 5.592271 | -1.3193898 | 149.329617 |  | 3727.025
321 | 0.279 | 321.415068 | 5.609751 | -5.9202967 | 149.076417 |  | 3738.675
322 | 0.279 | 322.416602 | 5.627231 | -4.3866615 | 148.044127 |  | 3750.325
323 | 0.279 | 323.41986 | 5.644741 | -5.9202967 | 148.979037 |  | 3761.994
324 | 0.28 | 324.423119 | 5.662252 | -5.9202967 | 148.979037 |  | 3773.664
325 | 0.284 | 325.428101 | 5.679792 | -4.3866615 | 148.979037 |  | 3785.354
326 | 0.286 | 326.426186 | 5.697212 | -7.4539332 | 148.531047 |  | 3796.964
327 | 0.282 | 327.425996 | 5.714662 | -8.9875679 | 149.154327 |  | 3808.593
328 | 0.286 | 328.430978 | 5.732202 | -7.4539332 | 148.628447 |  | 3820.283
329 | 0.289 | 329.430791 | 5.749652 | 1.747882 | 149.680187 |  | 3831.913
330 | 0.289 | 330.432324 | 5.767132 | -5.9202967 | 148.862167 |  | 3843.563
331 | 0.289 | 331.433858 | 5.784612 | 1.747882 | 149.621767 |  | 3855.213
332 | 0.291 | 332.437119 | 5.802122 | -5.9202967 | 149.017977 |  | 3866.882
333 | 0.291 | 333.438653 | 5.819602 | 0.21424517 | 148.881637 |  | 3878.532
334 | 0.294 | 334.436738 | 5.837022 | -4.3866615 | 149.368557 |  | 3890.142
335 | 0.294 | 335.438275 | 5.854502 | -4.3866615 | 149.952877 |  | 3901.792
336 | 0.296 | 336.441533 | 5.872012 | -10.521205 | 149.251707 |  | 3913.461
337 | 0.3 | 337.441342 | 5.889462 | -2.8530266 | 149.952877 |  | 3925.091
338 | 0.3 | 338.441155 | 5.906912 | -8.9875679 | 149.426997 |  | 3936.721
339 | 0.301 | 339.440964 | 5.924362 | -4.3866615 | 150.556657 |  | 3948.351
340 | -0.291 | 340.345971 | 5.940158 | 12.483333 | 149.134837 |  | 3958.878
341 | -0.289 | 341.342333 | 5.957548 | 3.2815189 | 150.128177 |  | 3970.467
342 | -0.289 | 342.34904 | 5.975118 | 9.4160585 | 149.407517 |  | 3982.177
343 | -0.285 | 343.350575 | 5.992598 | 9.4160585 | 150.459277 |  | 3993.827
344 | -0.282 | 344.355557 | 6.010138 | 14.016967 | 149.699677 |  | 4005.517
345 | -0.287 | 345.350195 | 6.027498 | 14.016967 | 149.426997 |  | 4017.086
346 | -0.282 | 346.355177 | 6.045038 | 18.617876 | 150.673517 |  | 4028.776
347 | -0.277 | 347.361883 | 6.062609 | -7.4539332 | 151.472077 |  | 4040.486
348 | -0.277 | 348.365141 | 6.080119 | 14.016967 | 150.498227 |  | 4052.156
349 | -0.28 | 349.371848 | 6.097689 | 6.3487887 | 149.933397 |  | 4063.866
350 | -0.28 | 350.373382 | 6.115169 | -13.588476 | 149.894437 |  | 4075.516
351 | -0.273 | 351.371469 | 6.132589 | 3.2815189 | 151.082537 |  | 4087.125
352 | -0.275 | 352.374728 | 6.150099 | 3.2815189 | 150.303467 |  | 4098.795
353 | -0.277 | 353.3831573 | 6.1677 | -13.588476 | 149.758097 |  | 4110.525
354 | -0.278 | 354.3777967 | 6.185059 | -1.3193898 | 150.751437 |  | 4122.095
355 | -0.27 | 355.3862267 | 6.20266 | 7.8824239 | 150.381357 |  | 4133.825
356 | -0.27 | 356.3860374 | 6.22011 | 7.8824239 | 150.011307 |  | 4145.454
357 | -0.27 | 357.3858486 | 6.23756 | 1.747882 | 151.063067 |  | 4157.084
358 | -0.273 | 358.3942781 | 6.25516 | -1.3193898 | 150.108687 |  | 4168.814
359 | -0.268 | 359.3940893 | 6.27261 | -2.8530266 | 151.082537 |  | 4180.444
360 | -0.266 | 360.3973478 | 6.29012 | 12.483333 | 150.615097 |  | 4192.114
361 | -0.264 | 361.3988822 | 6.3076 | 6.3487887 | 150.420317 |  | 4203.763
362 | -0.266 | 362.4004169 | 6.32508 | 23.218781 | 150.089217 |  | 4215.413
363 | -0.266 | 363.4071229 | 6.342651 | -5.9202967 | 150.537187 |  | 4227.123
364 | -0.259 | 364.4034861 | 6.360041 | 17.08424 | 150.264507 |  | 4238.713
365 | -0.259 | 365.4050208 | 6.377521 | -4.3866615 | 150.011307 |  | 4250.362
366 | -0.261 | 366.4151746 | 6.395151 | 15.550602 | 150.692987 |  | 4262.112
367 | -0.256 | 367.413261 | 6.412571 | -5.9202967 | 149.991817 |  | 4273.722
368 | -0.257 | 368.4165197 | 6.430081 | -2.8530266 | 151.082537 |  | 4285.392
369 | -0.254 | 369.4163304 | 6.447531 | 4.8151536 | 150.946197 |  | 4297.022
370 | -0.254 | 370.4247604 | 6.465132 | -8.9875679 | 150.420317 |  | 4308.752
371 | -0.256 | 371.4280191 | 6.482642 | 4.8151536 | 151.472077 |  | 4320.421
372 | -0.25 | 372.4295536 | 6.500122 | -2.8530266 | 150.361887 |  | 4332.071
373 | -0.249 | 373.425916 | 6.517512 | 9.4160585 | 151.725277 |  | 4343.661
374 | -0.252 | 374.432622 | 6.535082 | 4.8151536 | 150.731947 |  | 4355.371
375 | -0.25 | 375.437604 | 6.552622 | 3.2815189 | 151.316257 |  | 4367.061
376 | -0.249 | 376.433968 | 6.570012 | 15.550602 | 151.822657 |  | 4378.65
377 | -0.247 | 377.437227 | 6.587522 | 12.483333 | 151.024107 |  | 4390.32
378 | -0.245 | 378.43359 | 6.604912 | 12.483333 | 151.627887 |  | 4401.91
379 | -0.247 | 379.438572 | 6.622452 | 0.21424517 | 150.576137 |  | 4413.6
380 | -0.243 | 380.443554 | 6.639993 | 9.4160585 | 151.199397 |  | 4425.289
381 | -0.243 | 381.44509 | 6.657473 | 0.21424517 | 151.958997 |  | 4436.939
382 | -0.242 | 382.444901 | 6.674923 | 4.8151536 | 150.615097 |  | 4448.569
383 | -0.242 | 383.442988 | 6.692343 | -13.588476 | 151.394167 |  | 4460.179
384 | -0.242 | 384.446246 | 6.709853 | 9.4160585 | 151.842127 |  | 4471.848
385 | -0.238 | 385.444333 | 6.727273 | -16.655746 | 150.848817 |  | 4483.458
386 | -0.236 | 386.451039 | 6.744843 | 10.949697 | 151.355207 |  | 4495.168
387 | -0.24 | 387.452574 | 6.762323 | -7.4539332 | 152.153757 |  | 4506.818
388 | -0.236 | 388.447213 | 6.779683 | 17.08424 | 150.829327 |  | 4518.387
389 | -0.236 | 389.450471 | 6.797193 | -4.3866615 | 151.549987 |  | 4530.057
390 | -0.231 | 390.448557 | 6.814613 | 4.8151536 | 152.173247 |  | 4541.667
391 | -0.236 | 391.451817 | 6.832123 | 3.2815189 | 151.160447 |  | 4553.337
392 | -0.233 | 392.449904 | 6.849543 | -2.8530266 | 152.017427 |  | 4564.946
393 | -0.228 | 393.451438 | 6.867023 | 4.8151536 | 152.738077 |  | 4576.596
394 | -0.229 | 394.458144 | 6.884593 | 10.949697 | 152.290097 |  | 4588.306
395 | -0.231 | 395.456231 | 6.902013 | 9.4160585 | 153.965117 |  | 4599.916
396 | -0.229 | 396.45604 | 6.919463 | 18.617876 | 153.887207 |  | 4611.545
397 | -0.229 | 397.452405 | 6.936853 | 4.8151536 | 153.848267 |  | 4623.135
398 | -0.224 | 398.460835 | 6.954454 | 18.617876 | 152.640687 |  | 4634.865
399 | -0.224 | 399.464093 | 6.971964 | 1.747882 | 153.341857 |  | 4646.535
400 | -0.226 | 400.462178 | 6.989384 | 6.3487887 | 153.731397 |  | 4658.145
401 | -0.221 | 401.465436 | 7.006894 | 12.483333 | 152.932847 |  | 4669.814
402 | -0.222 | 402.465249 | 7.024344 | 9.4160585 | 153.731397 |  | 4681.444
403 | -0.219 | 403.468506 | 7.041854 | 4.8151536 | 153.127607 |  | 4693.114
404 | -0.221 | 404.47004 | 7.059334 | 9.4160585 | 152.523837 |  | 4704.764
405 | -0.222 | 405.475022 | 7.076874 | 1.747882 | 153.225007 |  | 4716.454
406 | -0.217 | 406.478283 | 7.094384 | 1.747882 | 152.718597 |  | 4728.123
407 | -0.214 | 407.481541 | 7.111895 | 10.949697 | 152.309587 |  | 4739.793
408 | -0.212 | 408.348618 | 7.127028 | 7.8824239 | 152.465387 |  | 4749.879
409 | -0.191 | 408.515828 | 7.129946 | 1.747882 | 153.030227 |  | 4751.824
410 | -0.186 | 408.521 | 7.130037 | 3.2815189 | 152.309587 |  | 4751.884
411 | -0.189 | 408.517552 | 7.129976 | 0.21424517 | 151.705797 |  | 4751.844
412 | -0.187 | 408.517552 | 7.129976 | 0.21424517 | 151.296787 |  | 4751.844
413 | -0.217 | 409.21749 | 7.142193 | -2.8530266 | 153.069177 |  | 4759.986
414 | -0.222 | 410.224196 | 7.159763 | 1.747882 | 154.413087 |  | 4771.696
415 | -0.212 | 411.225734 | 7.177243 | -8.9875679 | 153.088657 |  | 4783.345
416 | -0.207 | 412.228992 | 7.194753 | 4.8151536 | 153.263947 |  | 4795.015
417 | -0.21 | 413.232251 | 7.212263 | 1.747882 | 152.718597 |  | 4806.685
418 | -0.212 | 414.235509 | 7.229774 | 3.2815189 | 153.439237 |  | 4818.355
419 | -0.212 | 415.240491 | 7.247314 | 3.2815189 | 152.465387 |  | 4830.045
420 | -0.207 | 416.243751 | 7.264824 | 1.747882 | 152.991267 |  | 4841.715
421 | -0.203 | 417.247008 | 7.282334 | -1.3193898 | 153.361337 |  | 4853.384
422 | -0.203 | 418.426095 | 7.302913 | -1166.8826 | -4.1291098 |  | 4867.099
423 | -0.207 | 419.425906 | 7.320363 | -1662.2469 | -3.759048 |  | 4878.729
424 | -0.194 | 420.430888 | 7.337903 | 178.116 | -5.5119714 |  | 4890.419
425 | -0.194 | 421.43587 | 7.355444 | -1778.8032 | -4.4796939 |  | 4902.109
426 | -0.194 | 422.432235 | 7.372833 | -2625.3704 | -4.0317244 |  | 4913.699
Note on A11: Virtual Lab Instructor: Inc. Data To reduce the excel file size, only data from every second is presented here, instead of every tenth of a second.
Note on H3: Input the offset strain, gamma, here. This number will be used in the following formula: Phi = (gamma * L) / r Where : -Phi is the offset angle -gamma is the offset strain, usually 0.001. -L is the gauge length of this specimen (see left) -r is the outside radius of the specimen (see left) The resulting offset angle will move the red line on the graph below. The torque at yield can then be read from the intersection point of the red and blue lines. See slide 9 of the Engineered Materials Chalk Talk on the virtual lab website for further information.