## AL_2_1
| Sample ID: | Al_2_1.
|  | inches | mm
| Overall Length: | 6.5 | 165.1 |  |  | Offset Strain: | 0
| Gauge Length: | 3.840945 | 97.56 |  |  | Offset Angle: | 0
| Outer Diameter: | 0.4988189 | 12.67
| Inner Diameter: | 0.392126 | 9.96
TIME | DISPLACEMENT | ROTATION ANGLE |  | FORCE | TORQUE |  | OFFSET
Sec | mm | deg | rad | N | N-m |  | TRENDLINE
0.1 | 1e-05 | 0 | 0 | -1.3193898 | 0 |  | 0
0.2 | 0.001761 | 0.093131 | 0.001625443 | -2.8530266 | 0.62326169 |  | 0.6745587
0.3 | -0.001745 | 0.194835 | 0.003400512 | -2.8530266 | 1.46076972 |  | 1.411213
0.4 | 0.001761 | 0.293094 | 0.005115455 | -5.9202967 | 2.08403142 |  | 2.122914
0.5 | -0.001745 | 0.391349 | 0.006830329 | -10.521205 | 2.82415472 |  | 2.834586
0.6 | 0.003512 | 0.491332 | 0.008575361 | -7.4539332 | 3.48637012 |  | 3.558775
0.7 | 1e-05 | 0.589587 | 0.01029023 | -4.3866615 | 4.20701652 |  | 4.270447
0.8 | -0.001745 | 0.687846 | 0.01200518 | -5.9202967 | 4.88870912 |  | 4.982149
0.9 | 0.001761 | 0.787826 | 0.01375016 | 0.21424517 | 5.64830932 |  | 5.706315
1 | -0.001745 | 0.884361 | 0.01543501 | -4.3866615 | 6.38843252 |  | 6.40553
2 | 0.001761 | 1.878997 | 0.03279468 | -2.8530266 | 13.40012602 |  | 13.60979
3 | 0.001761 | 2.870189 | 0.05009425 | -7.4539332 | 20.43129702 |  | 20.78911
4 | -0.001745 | 3.85966 | 0.06736378 | -1.3193898 | 27.17031202 |  | 27.95597
5 | 1e-05 | 4.856021 | 0.08475355 | 3.2815189 | 32.97443702 |  | 35.17273
6 | -0.003496 | 5.847213 | 0.1020531 | 0.21424517 | 37.51256102 |  | 42.35204
7 | -0.003496 | 6.845302 | 0.1194731 | 6.3487887 | 40.62887102 |  | 49.58132
8 | -0.008749 | 7.839938 | 0.1368327 | -1.3193898 | 42.90767202 |  | 56.78558
9 | -0.015756 | 8.841476 | 0.1543129 | 4.8151536 | 44.60216502 |  | 64.03984
10 | -0.017507 | 9.843009 | 0.1717929 | 4.8151536 | 45.92659302 |  | 71.29406
11 | -0.019258 | 10.841094 | 0.1892128 | -5.9202967 | 47.05625502 |  | 78.52331
12 | -0.026266 | 11.842632 | 0.2066929 | -4.3866615 | 47.99114902 |  | 85.77756
13 | -0.031519 | 12.842441 | 0.2241429 | 3.2815189 | 48.80918102 |  | 93.01929
14 | -0.033274 | 13.845699 | 0.241653 | -7.4539332 | 49.49087102 |  | 100.286
15 | -0.031519 | 14.845512 | 0.2591031 | -7.4539332 | 50.09465702 |  | 107.5278
16 | -0.035024 | 15.847045 | 0.2765831 | -5.9202967 | 50.62053602 |  | 114.782
17 | -0.040277 | 16.850303 | 0.2940933 | -8.9875679 | 51.12693402 |  | 122.0487
18 | -0.040277 | 17.850116 | 0.3115433 | -2.8530266 | 51.63333502 |  | 129.2905
19 | -0.038526 | 18.849927 | 0.3289933 | -8.9875679 | 52.10078002 |  | 136.5322
20 | -0.042028 | 19.854909 | 0.3465335 | -5.9202967 | 52.49031802 |  | 143.8114
21 | -0.043783 | 20.856445 | 0.3640136 | -2.8530266 | 52.84090402 |  | 151.0657
22 | -0.047285 | 21.857978 | 0.3814937 | -15.122112 | 53.26939702 |  | 158.3199
23 | -0.045534 | 22.861238 | 0.3990039 | -5.9202967 | 53.67841302 |  | 165.5866
24 | -0.047285 | 23.862771 | 0.4164839 | -5.9202967 | 53.97056502 |  | 172.8408
25 | -0.052538 | 24.862582 | 0.4339339 | -10.521205 | 54.26272202 |  | 180.0826
26 | -0.054293 | 25.867564 | 0.4514742 | -7.4539332 | 54.57435202 |  | 187.3618
27 | -0.054293 | 26.8691 | 0.4689543 | -4.3866615 | 54.88598202 |  | 194.616
28 | -0.052538 | 27.870633 | 0.4864343 | -4.3866615 | 55.21709002 |  | 201.8702
29 | -0.054293 | 28.873893 | 0.5039445 | 0.21424517 | 55.48976502 |  | 209.137
30 | -0.057794 | 29.878875 | 0.5214847 | 1.747882 | 55.72349102 |  | 216.4162
31 | -0.057794 | 30.878686 | 0.5389347 | -2.8530266 | 55.99616602 |  | 223.6579
32 | -0.057794 | 31.88022 | 0.5564148 | 3.2815189 | 56.24936602 |  | 230.9121
33 | -0.057794 | 32.881755 | 0.5738949 | 0.21424517 | 56.46361102 |  | 238.1664
34 | -0.061296 | 33.885012 | 0.591405 | 6.3487887 | 56.79471902 |  | 245.4331
35 | -0.061296 | 34.886546 | 0.6088851 | 9.4160585 | 57.00896802 |  | 252.6873
36 | -0.061296 | 35.891529 | 0.6264254 | 10.949697 | 57.35955002 |  | 259.9665
37 | -0.057794 | 36.894787 | 0.6439355 | 9.4160585 | 57.51536502 |  | 267.2332
38 | -0.061296 | 37.89977 | 0.6614758 | 0.21424517 | 57.78804402 |  | 274.5124
39 | -0.061296 | 38.901305 | 0.6789559 | 3.2815189 | 58.02176602 |  | 281.7667
40 | -0.061296 | 39.9080108 | 0.6965262 | -1.3193898 | 58.29444502 |  | 289.0584
41 | -0.061296 | 40.907821 | 0.7139762 | 0.21424517 | 58.48921202 |  | 296.3001
42 | -0.061296 | 41.9110797 | 0.7314863 | -4.3866615 | 58.78136802 |  | 303.5668
43 | -0.064802 | 42.9160617 | 0.7490266 | 0.21424517 | 59.05404202 |  | 310.846
44 | -0.061296 | 43.9227679 | 0.7665969 | -4.3866615 | 59.26829102 |  | 318.1377
45 | -0.061296 | 44.9225786 | 0.7840469 | -7.4539332 | 59.42410602 |  | 325.3795
46 | -0.063051 | 45.9275613 | 0.8015872 | -1.3193898 | 59.61887702 |  | 332.6587
47 | -0.068304 | 46.9308195 | 0.8190973 | 1.747882 | 59.87207402 |  | 339.9254
48 | -0.063051 | 47.9375255 | 0.8366677 | 7.8824239 | 60.12527402 |  | 347.2171
49 | -0.059545 | 48.93906024 | 0.8541477 | 6.3487887 | 60.24213702 |  | 354.4713
50 | -0.059545 | 49.94059485 | 0.8716278 | 3.2815189 | 60.45638202 |  | 361.7255
51 | -0.063051 | 50.9438532 | 0.889138 | 7.8824239 | 60.69010502 |  | 368.9923
52 | -0.061296 | 51.9488356 | 0.9066782 | 4.8151536 | 60.88487602 |  | 376.2715
53 | -0.059545 | 52.9486463 | 0.9241282 | 1.747882 | 61.06016902 |  | 383.5132
54 | -0.061296 | 53.9536283 | 0.9416685 | 3.2815189 | 61.27441402 |  | 390.7924
55 | -0.061296 | 54.9551628 | 0.9591485 | 3.2815189 | 61.48865802 |  | 398.0466
56 | -0.063051 | 55.9566977 | 0.9766286 | 4.8151536 | 61.66395102 |  | 405.3009
57 | -0.059545 | 56.9634035 | 0.9941989 | 4.8151536 | 61.87820002 |  | 412.5926
58 | -0.059545 | 57.9632142 | 1.011649 | 7.8824239 | 61.95610802 |  | 419.8343
59 | -0.061296 | 58.9681971 | 1.029189 | 0.21424517 | 62.15087502 |  | 427.1135
60 | -0.061296 | 59.969732 | 1.046669 | 7.8824239 | 62.40407502 |  | 434.3677
61 | -0.061296 | 60.972989 | 1.064179 | 6.3487887 | 62.54041202 |  | 441.6345
62 | -0.057794 | 61.971076 | 1.081599 | 9.4160585 | 62.81309102 |  | 448.8637
63 | -0.057794 | 62.974335 | 1.099109 | -5.9202967 | 62.94942802 |  | 456.1304
64 | -0.059545 | 63.977594 | 1.11662 | 7.8824239 | 63.08576902 |  | 463.3972
65 | -0.059545 | 64.980852 | 1.13413 | 3.2815189 | 63.24158402 |  | 470.6639
66 | -0.056043 | 65.982387 | 1.15161 | 3.2815189 | 63.49478502 |  | 477.9181
67 | -0.056043 | 66.983922 | 1.16909 | 4.8151536 | 63.61164402 |  | 485.1723
68 | -0.057794 | 67.98718 | 1.1866 | 7.8824239 | 63.72850402 |  | 492.4391
69 | -0.057794 | 68.986991 | 1.20405 | 3.2815189 | 63.92327502 |  | 499.6808
70 | -0.056043 | 69.990249 | 1.22156 | 6.3487887 | 64.17647902 |  | 506.9475
71 | -0.054293 | 70.993509 | 1.23907 | 6.3487887 | 64.29333802 |  | 514.2142
72 | -0.054293 | 71.99332 | 1.25652 | 7.8824239 | 64.44915302 |  | 521.456
73 | -0.054293 | 72.993129 | 1.27397 | 6.3487887 | 64.64392402 |  | 528.6977
74 | -0.054293 | 73.996389 | 1.291481 | -7.4539332 | 64.78026202 |  | 535.9645
75 | -0.049036 | 74.997922 | 1.308961 | 1.747882 | 65.03345802 |  | 543.2187
76 | -0.050787 | 76.001182 | 1.326471 | 4.8151536 | 65.13084702 |  | 550.4854
77 | -0.052538 | 76.999269 | 1.343891 | -8.9875679 | 65.34508902 |  | 557.7147
78 | -0.049036 | 78.004251 | 1.361431 | -2.8530266 | 65.52038102 |  | 564.9939
79 | -0.047285 | 79.004062 | 1.378881 | 0.21424517 | 65.61777102 |  | 572.2356
80 | -0.047285 | 80.003871 | 1.396331 | 4.8151536 | 65.73463002 |  | 579.4773
81 | -0.050787 | 81.005407 | 1.413811 | 9.4160585 | 65.92940102 |  | 586.7316
82 | -0.047285 | 82.006938 | 1.431291 | 0.21424517 | 66.06573802 |  | 593.9858
83 | -0.043783 | 83.008476 | 1.448771 | -5.9202967 | 66.18259802 |  | 601.2401
84 | -0.042028 | 84.010009 | 1.466251 | -2.8530266 | 66.27998702 |  | 608.4943
85 | -0.045534 | 85.013267 | 1.483761 | -5.9202967 | 66.41632402 |  | 615.761
86 | -0.043783 | 86.013076 | 1.501211 | -8.9875679 | 66.63057302 |  | 623.0027
87 | -0.042028 | 87.012889 | 1.518661 | -2.8530266 | 66.70847702 |  | 630.2445
88 | -0.036775 | 88.012698 | 1.536111 | -5.9202967 | 66.90324702 |  | 637.4862
89 | -0.040277 | 89.012512 | 1.553561 | -7.4539332 | 67.00062902 |  | 644.728
90 | -0.035024 | 90.014045 | 1.571041 | -2.8530266 | 67.15644402 |  | 651.9822
91 | -0.036775 | 91.019027 | 1.588582 | -4.3866615 | 67.29278102 |  | 659.2614
92 | -0.031519 | 92.017116 | 1.606002 | -1.3193898 | 67.46807402 |  | 666.4907
93 | -0.035024 | 93.015201 | 1.623422 | -2.8530266 | 67.60441902 |  | 673.7199
94 | -0.031519 | 94.01501 | 1.640871 | 0.21424517 | 67.77970502 |  | 680.9617
95 | -0.033274 | 95.014823 | 1.658321 | 0.21424517 | 67.89657202 |  | 688.2034
96 | 0.574534 | 96.01986 | 1.675863 | -4.3866615 | 69.27943002 |  | 695.483
97 | 0.578036 | 97.024842 | 1.693403 | 3.2815189 | 69.43524502 |  | 702.7622
98 | 0.578036 | 98.0281 | 1.710913 | 7.8824239 | 69.59106002 |  | 710.0289
99 | 0.578036 | 99.031358 | 1.728423 | 3.2815189 | 69.53263402 |  | 717.2957
100 | 0.581537 | 100.032895 | 1.745903 | -8.9875679 | 69.51315602 |  | 724.5499
101 | 0.578036 | 101.034428 | 1.763383 | -4.3866615 | 69.49367902 |  | 731.8041
102 | 0.581537 | 102.037686 | 1.780894 | -8.9875679 | 69.43524502 |  | 739.0708
103 | 0.585043 | 103.037499 | 1.798344 | 6.3487887 | 69.55210502 |  | 746.3126
104 | 0.583288 | 104.042481 | 1.815884 | 1.747882 | 69.61053802 |  | 753.5918
105 | 0.585043 | 105.045741 | 1.833394 | -8.9875679 | 69.63001602 |  | 760.8585
106 | 0.586794 | 106.047274 | 1.850874 | -4.3866615 | 69.76635302 |  | 768.1127
107 | 0.586794 | 107.052256 | 1.868414 | -4.3866615 | 69.66897202 |  | 775.392
108 | 0.590296 | 108.055516 | 1.885925 | -2.8530266 | 69.74687502 |  | 782.6587
109 | 0.583288 | 109.055327 | 1.903375 | 1.747882 | 69.80530902 |  | 789.9004
110 | 0.590296 | 110.062034 | 1.920945 | 0.21424517 | 69.78583102 |  | 797.1921
111 | 0.593798 | 111.063567 | 1.938425 | -7.4539332 | 69.84426502 |  | 804.4463
112 | 0.595553 | 112.070273 | 1.955995 | -2.8530266 | 69.94164602 |  | 811.738
113 | 0.595553 | 113.071809 | 1.973475 | -2.8530266 | 70.03902802 |  | 818.9923
114 | 0.593798 | 114.076791 | 1.991016 | 1.747882 | 70.09746102 |  | 826.2715
115 | 0.599055 | 115.078324 | 2.008496 | 1.747882 | 70.19485002 |  | 833.5257
116 | 0.599055 | 116.083306 | 2.026036 | -5.9202967 | 70.46752502 |  | 840.8049
117 | 0.597304 | 117.084842 | 2.043516 | -4.3866615 | 70.56490702 |  | 848.0591
118 | 0.600805 | 118.086377 | 2.060996 | -5.9202967 | 70.72072202 |  | 855.3134
119 | 0.600805 | 119.091357 | 2.078536 | 0.21424517 | 70.87653702 |  | 862.5926
120 | 0.604311 | 120.09634 | 2.096077 | 6.3487887 | 70.85705902 |  | 869.8718
121 | 0.604311 | 121.099598 | 2.113587 | 7.8824239 | 71.03235202 |  | 877.1385
122 | 0.604311 | 122.102857 | 2.131097 | 1.747882 | 71.11026302 |  | 884.4052
123 | 0.604311 | 123.106115 | 2.148607 | 0.21424517 | 71.26607902 |  | 891.6719
124 | 0.607813 | 124.10765 | 2.166087 | -8.9875679 | 71.40241602 |  | 898.9262
125 | 0.611315 | 125.1143559 | 2.183657 | 10.949697 | 71.44137102 |  | 906.2178
126 | 0.611315 | 126.1193379 | 2.201198 | 4.8151536 | 71.53875302 |  | 913.497
127 | 0.607813 | 127.1225966 | 2.218708 | 3.2815189 | 71.65562002 |  | 920.7638
128 | 0.611315 | 128.1241311 | 2.236188 | 6.3487887 | 71.63614202 |  | 928.018
129 | 0.614821 | 129.1291131 | 2.253728 | 0.21424517 | 71.71404602 |  | 935.2972
130 | 0.613066 | 130.1323718 | 2.271238 | 1.747882 | 71.77248002 |  | 942.5639
131 | 0.616572 | 131.1408018 | 2.288839 | 12.483333 | 71.83090502 |  | 949.8681
132 | 0.616572 | 132.1423365 | 2.306319 | 1.747882 | 72.14254302 |  | 957.1223
133 | 0.620073 | 133.1473185 | 2.323859 | 6.3487887 | 72.35678402 |  | 964.4015
134 | 0.620073 | 134.1523008 | 2.341399 | 1.747882 | 72.41521802 |  | 971.6807
135 | 0.620073 | 135.1538354 | 2.358879 | -2.8530266 | 72.62946702 |  | 978.935
136 | 0.621824 | 136.1588176 | 2.37642 | -1.3193898 | 72.72684802 |  | 986.2142
137 | 0.627081 | 137.1620761 | 2.39393 | 9.4160585 | 72.64893702 |  | 993.4809
138 | 0.62533 | 138.1636108 | 2.41141 | 1.747882 | 72.74632602 |  | 1000.735
139 | 0.627081 | 139.166869 | 2.42892 | 6.3487887 | 72.80475202 |  | 1008.002
140 | 0.62533 | 140.1701273 | 2.44643 | -2.8530266 | 72.90214102 |  | 1015.269
141 | 0.632334 | 141.1751097 | 2.46397 | -7.4539332 | 73.03847802 |  | 1022.548
142 | 0.630583 | 142.178368 | 2.481481 | -1.3193898 | 73.11639002 |  | 1029.814
143 | 0.630583 | 143.1816262 | 2.498991 | 0.21424517 | 73.13586002 |  | 1037.081
144 | 0.632334 | 144.1848849 | 2.516501 | 3.2815189 | 73.21377102 |  | 1044.348
145 | 0.632334 | 145.186419 | 2.533981 | -2.8530266 | 73.36958702 |  | 1051.602
146 | 0.632334 | 146.189678 | 2.551491 | -4.3866615 | 73.38906402 |  | 1058.869
147 | 0.637591 | 147.189488 | 2.568941 | -1.3193898 | 73.58383502 |  | 1066.111
148 | 0.637591 | 148.192747 | 2.586451 | -1.3193898 | 73.68121702 |  | 1073.377
149 | 0.639342 | 149.194281 | 2.603931 | -4.3866615 | 73.70069502 |  | 1080.632
150 | 0.644594 | 150.199264 | 2.621472 | -8.9875679 | 73.75912802 |  | 1087.911
151 | 0.642843 | 151.199077 | 2.638922 | -7.4539332 | 73.83703202 |  | 1095.153
152 | 0.646349 | 152.20061 | 2.656402 | -2.8530266 | 73.95389102 |  | 1102.407
153 | 0.644594 | 153.20387 | 2.673912 | -4.3866615 | 74.12918402 |  | 1109.673
154 | 0.653353 | 154.207127 | 2.691422 | -5.9202967 | 74.30447702 |  | 1116.94
155 | 0.651602 | 155.212109 | 2.708962 | -2.8530266 | 74.36291102 |  | 1124.219
156 | 0.646349 | 156.210196 | 2.726382 | -4.3866615 | 74.32395502 |  | 1131.449
157 | 0.655104 | 157.213454 | 2.743892 | -10.521205 | 74.47977002 |  | 1138.715
158 | 0.653353 | 158.216714 | 2.761403 | -5.9202967 | 74.49924802 |  | 1145.982
159 | 0.656859 | 159.218247 | 2.778883 | 1.747882 | 74.55768202 |  | 1153.236
160 | 0.65861 | 160.218058 | 2.796333 | -2.8530266 | 74.65506302 |  | 1160.478
161 | 0.656859 | 161.21787 | 2.813783 | 12.483333 | 74.63558502 |  | 1167.72
162 | 0.660361 | 162.221127 | 2.831293 | 0.21424517 | 74.71349702 |  | 1174.987
163 | 0.663862 | 163.224387 | 2.848803 | -2.8530266 | 74.77192302 |  | 1182.253
164 | 0.663862 | 164.222474 | 2.866223 | -5.9202967 | 74.83035602 |  | 1189.482
165 | 0.669119 | 165.225732 | 2.883733 | 3.2815189 | 74.88879002 |  | 1196.749
166 | 0.667368 | 166.227267 | 2.901213 | 4.8151536 | 75.08355302 |  | 1204.003
167 | 0.67087 | 167.228799 | 2.918693 | 6.3487887 | 75.35623502 |  | 1211.258
168 | 0.67087 | 168.228612 | 2.936143 | 9.4160585 | 75.45361702 |  | 1218.499
169 | 0.667368 | 169.228421 | 2.953593 | 0.21424517 | 75.35623502 |  | 1225.741
170 | 0.672621 | 170.229955 | 2.971073 | 4.8151536 | 75.51205002 |  | 1232.995
171 | 0.674372 | 171.229768 | 2.988523 | -4.3866615 | 75.55100602 |  | 1240.237
172 | 0.677878 | 172.231301 | 3.006003 | 12.483333 | 75.62891002 |  | 1247.491
173 | 0.676127 | 173.232835 | 3.023483 | 0.21424517 | 75.76524702 |  | 1254.746
174 | 0.674372 | 174.234368 | 3.040963 | 4.8151536 | 75.78472502 |  | 1262
175 | 0.679629 | 175.235906 | 3.058444 | -4.3866615 | 75.82368002 |  | 1269.254
176 | 0.68313 | 176.235715 | 3.075893 | -7.4539332 | 75.90158402 |  | 1276.496
177 | 0.681379 | 177.235528 | 3.093344 | -4.3866615 | 75.97949602 |  | 1283.738
178 | 0.684881 | 178.237061 | 3.110824 | 6.3487887 | 75.94054002 |  | 1290.992
179 | 0.686636 | 179.238595 | 3.128304 | 6.3487887 | 76.05739902 |  | 1298.246
180 | 0.688387 | 180.238408 | 3.145754 | -2.8530266 | 76.17426602 |  | 1305.488
181 | 0.803991 | 181.239997 | 3.163235 | 6.3487887 | 76.38850702 |  | 1312.742
182 | 0.809244 | 182.248427 | 3.180835 | 9.4160585 | 76.27164802 |  | 1320.047
183 | 0.809244 | 183.249961 | 3.198315 | 6.3487887 | 76.25217002 |  | 1327.301
184 | 0.809244 | 184.254947 | 3.215855 | 4.8151536 | 76.33008102 |  | 1334.58
185 | 0.810999 | 185.258204 | 3.233366 | 1.747882 | 76.36903002 |  | 1341.847
186 | 0.814501 | 186.259738 | 3.250846 | -5.9202967 | 76.44694102 |  | 1349.101
187 | 0.818003 | 187.262997 | 3.268356 | 0.21424517 | 76.50537402 |  | 1356.368
188 | 0.818003 | 188.266257 | 3.285866 | 4.8151536 | 76.62223402 |  | 1363.634
189 | 0.818003 | 189.267791 | 3.303346 | -1.3193898 | 76.83648302 |  | 1370.889
190 | 0.819758 | 190.274497 | 3.320916 | 9.4160585 | 76.70013802 |  | 1378.18
191 | 0.821509 | 191.277757 | 3.338427 | 7.8824239 | 76.58327802 |  | 1385.447
192 | 0.821509 | 192.284461 | 3.355997 | -4.3866615 | 76.54432302 |  | 1392.739
193 | 0.82501 | 193.282548 | 3.373417 | -1.3193898 | 76.56380002 |  | 1399.968
194 | 0.82501 | 194.292703 | 3.391047 | -5.9202967 | 76.70013802 |  | 1407.285
195 | 0.826761 | 195.297685 | 3.408588 | -2.8530266 | 76.75857102 |  | 1414.564
196 | 0.833769 | 196.29922 | 3.426068 | 9.4160585 | 76.70013802 |  | 1421.818
197 | 0.832018 | 197.304202 | 3.443608 | -1.3193898 | 76.71961502 |  | 1429.097
198 | 0.832018 | 198.310908 | 3.461178 | -4.3866615 | 76.70013802 |  | 1436.389
199 | 0.83552 | 199.312442 | 3.478658 | 4.8151536 | 77.20653902 |  | 1443.643
200 | 0.839022 | 200.317424 | 3.496199 | 1.747882 | 76.54432302 |  | 1450.922
201 | 0.839022 | 201.318959 | 3.513679 | 14.016967 | 76.68066702 |  | 1458.177
202 | 0.839022 | 202.323941 | 3.531219 | 9.4160585 | 76.73909302 |  | 1465.456
203 | 0.840777 | 203.330646 | 3.548789 | -1.3193898 | 76.81700502 |  | 1472.748
204 | 0.846029 | 204.332181 | 3.566269 | -5.9202967 | 77.01176802 |  | 1480.002
205 | 0.846029 | 205.333715 | 3.583749 | -12.05484 | 76.93386402 |  | 1487.256
206 | 0.844279 | 206.340422 | 3.60132 | -16.655746 | 77.12863502 |  | 1494.548
207 | 0.84778 | 207.347128 | 3.61889 | 4.8151536 | 77.03124602 |  | 1501.839
208 | 0.851286 | 208.350386 | 3.6364 | 12.483333 | 77.45974302 |  | 1509.106
209 | 0.853037 | 209.3501967 | 3.65385 | 6.3487887 | 77.03124602 |  | 1516.348
210 | 0.854788 | 210.3586272 | 3.671451 | -2.8530266 | 77.34287602 |  | 1523.652
211 | 0.853037 | 211.3618854 | 3.688961 | -5.9202967 | 76.99229802 |  | 1530.919
212 | 0.85829 | 212.3668674 | 3.706501 | -7.4539332 | 77.28445002 |  | 1538.198
213 | 0.85829 | 213.3718499 | 3.724041 | -5.9202967 | 77.36235402 |  | 1545.477
214 | 0.861796 | 214.3768319 | 3.741582 | -7.4539332 | 77.22601702 |  | 1552.756
215 | 0.861796 | 215.3800906 | 3.759092 | -1.3193898 | 77.44026502 |  | 1560.023
216 | 0.863547 | 216.3885203 | 3.776692 | -1.3193898 | 77.20653902 |  | 1567.327
217 | 0.867048 | 217.3917787 | 3.794202 | -1.3193898 | 77.28445002 |  | 1574.594
218 | 0.865297 | 218.3950372 | 3.811712 | 3.2815189 | 77.03124602 |  | 1581.861
219 | 0.868799 | 219.3982956 | 3.829223 | -4.3866615 | 77.22601702 |  | 1589.127
220 | 0.868799 | 220.401554 | 3.846733 | -2.8530266 | 77.01176802 |  | 1596.394
221 | 0.872305 | 221.4065364 | 3.864273 | -8.9875679 | 76.83648302 |  | 1603.673
222 | 0.874056 | 222.4097949 | 3.881783 | -5.9202967 | 77.05072402 |  | 1610.94
223 | 0.874056 | 223.4147767 | 3.899323 | -1.3193898 | 77.01176802 |  | 1618.219
224 | 0.875807 | 224.4180354 | 3.916834 | -2.8530266 | 77.36235402 |  | 1625.486
225 | 0.879309 | 225.4195698 | 3.934314 | -4.3866615 | 77.75189502 |  | 1632.74
226 | 0.879309 | 226.4245523 | 3.951854 | 3.2815189 | 77.81032902 |  | 1640.019
227 | 0.882815 | 227.4260863 | 3.969334 | 1.747882 | 77.75189502 |  | 1647.274
228 | 0.879309 | 228.429345 | 3.986844 | -4.3866615 | 77.92718802 |  | 1654.54
229 | 0.88106 | 229.432604 | 4.004354 | -1.3193898 | 78.08300402 |  | 1661.807
230 | 0.886316 | 230.434138 | 4.021834 | -1.3193898 | 78.21934102 |  | 1669.061
231 | 0.884566 | 231.435673 | 4.039315 | -7.4539332 | 78.12195902 |  | 1676.316
232 | 0.884566 | 232.442379 | 4.056885 | -5.9202967 | 78.27777402 |  | 1683.607
233 | 0.891573 | 233.445638 | 4.074395 | -12.05484 | 78.21934102 |  | 1690.874
234 | 0.891573 | 234.447172 | 4.091875 | -5.9202967 | 78.64783102 |  | 1698.128
235 | 0.891573 | 235.446984 | 4.109325 | -1.3193898 | 78.49201502 |  | 1705.37
236 | 0.889818 | 236.450242 | 4.126835 | -7.4539332 | 78.25829702 |  | 1712.637
237 | 0.891573 | 237.4535 | 4.144345 | -7.4539332 | 78.35567802 |  | 1719.903
238 | 0.896826 | 238.455035 | 4.161825 | -10.521205 | 78.29725202 |  | 1727.158
239 | 0.898577 | 239.458293 | 4.179336 | -12.05484 | 78.31672202 |  | 1734.424
240 | 0.900328 | 240.45638 | 4.196756 | 4.8151536 | 78.27777402 |  | 1741.654
241 | 0.900328 | 241.461364 | 4.214296 | -2.8530266 | 78.39463402 |  | 1748.933
242 | 0.902083 | 242.461173 | 4.231746 | 1.747882 | 78.55044902 |  | 1756.174
243 | 0.905585 | 243.464433 | 4.249256 | 9.4160585 | 78.92051302 |  | 1763.441
244 | 0.907335 | 244.464242 | 4.266706 | 4.8151536 | 78.92051302 |  | 1770.683
245 | 0.905585 | 245.467501 | 4.284216 | 6.3487887 | 78.97893902 |  | 1777.95
246 | 0.909086 | 246.467313 | 4.301666 | 6.3487887 | 79.15423202 |  | 1785.191
247 | 0.912592 | 247.47057 | 4.319176 | 4.8151536 | 79.31004702 |  | 1792.458
248 | 0.912592 | 248.472106 | 4.336656 | -1.3193898 | 78.35567802 |  | 1799.712
249 | 0.909086 | 249.471915 | 4.354106 | -13.588476 | 78.82312302 |  | 1806.954
250 | 0.914343 | 250.476899 | 4.371647 | -8.9875679 | 78.97893902 |  | 1814.233
251 | 0.917845 | 251.473258 | 4.389036 | -4.3866615 | 78.97893902 |  | 1821.45
252 | 0.916094 | 252.47824 | 4.406577 | -5.9202967 | 79.25162102 |  | 1828.729
253 | 0.917845 | 253.476329 | 4.423997 | -5.9202967 | 79.54377302 |  | 1835.959
254 | 0.917845 | 254.476138 | 4.441446 | -1.3193898 | 79.60220702 |  | 1843.2
255 | 0.923102 | 255.4794 | 4.458957 | -5.9202967 | 79.62167702 |  | 1850.467
256 | 0.924853 | 256.479209 | 4.476407 | 4.8151536 | 79.48534002 |  | 1857.709
257 | 0.923102 | 257.482467 | 4.493917 | -5.9202967 | 79.44638402 |  | 1864.975
258 | 0.926603 | 258.484 | 4.511397 | 6.3487887 | 79.54377302 |  | 1872.23
259 | 0.930105 | 259.485537 | 4.528877 | 6.3487887 | 79.42691402 |  | 1879.484
260 | 0.931856 | 260.483622 | 4.546297 | 9.4160585 | 79.23214302 |  | 1886.713
261 | 0.933611 | 261.483435 | 4.563747 | 12.483333 | 79.73854402 |  | 1893.955
262 | 0.931856 | 262.484969 | 4.581227 | 7.8824239 | 78.84260102 |  | 1901.209
263 | 0.937113 | 263.486503 | 4.598707 | -1.3193898 | 79.15423202 |  | 1908.463
264 | 0.96514 | 264.296695 | 4.612848 | 10.949697 | 79.21266502 |  | 1914.332
265 | 0.959883 | 264.344962 | 4.61369 | 15.550602 | 78.49201502 |  | 1914.681
266 | 0.958132 | 264.346686 | 4.61372 | 12.483333 | 78.14143702 |  | 1914.694
267 | 0.958132 | 264.344962 | 4.61369 | 15.550602 | 77.79085102 |  | 1914.681
268 | 0.959883 | 264.344962 | 4.61369 | 12.483333 | 77.57660202 |  | 1914.681
269 | 0.958132 | 265.146531 | 4.62768 | 9.4160585 | 79.73854402 |  | 1920.487
270 | 0.961634 | 266.148064 | 4.64516 | 3.2815189 | 79.36848002 |  | 1927.741
271 | 0.96514 | 267.153046 | 4.6627 | -12.05484 | 79.17370902 |  | 1935.021
272 | 0.96514 | 268.156308 | 4.68021 | -4.3866615 | 79.31004702 |  | 1942.287
273 | 0.970392 | 269.159566 | 4.697721 | -8.9875679 | 79.27109902 |  | 1949.554
274 | 0.972143 | 270.161099 | 4.715201 | -7.4539332 | 79.32952502 |  | 1956.808
275 | 0.968641 | 271.169531 | 4.732801 | 1.747882 | 79.52429502 |  | 1964.112
276 | 0.975649 | 272.172789 | 4.750311 | 6.3487887 | 79.09580602 |  | 1971.379
277 | 0.980902 | 273.174325 | 4.767791 | 7.8824239 | 79.27109902 |  | 1978.633
278 | 0.982653 | 274.177582 | 4.785302 | 3.2815189 | 79.58272902 |  | 1985.9
279 | 0.982653 | 275.18084 | 4.802812 | -4.3866615 | 79.13475402 |  | 1993.167
280 | 0.982653 | 276.187546 | 4.820382 | -10.521205 | 79.25162102 |  | 2000.459
281 | 0.991411 | 277.190806 | 4.837892 | -1.3193898 | 79.69958802 |  | 2007.725
282 | 0.98966 | 278.19751 | 4.855463 | -7.4539332 | 79.23214302 |  | 2015.017
283 | 0.98966 | 279.20077 | 4.872973 | -5.9202967 | 79.54377302 |  | 2022.284
284 | 0.991411 | 280.207476 | 4.890543 | -8.9875679 | 79.42691402 |  | 2029.575
285 | 0.996668 | 281.20901 | 4.908023 | -2.8530266 | 79.79697002 |  | 2036.83
286 | 0.998419 | 282.210545 | 4.925503 | 3.2815189 | 80.69291302 |  | 2044.084
287 | 0.996668 | 283.217251 | 4.943074 | -7.4539332 | 80.53709702 |  | 2051.376
288 | 0.996668 | 284.220509 | 4.960584 | 1.747882 | 80.45918602 |  | 2058.642
289 | 1.001921 | 285.225491 | 4.978124 | 0.21424517 | 80.20598902 |  | 2065.921
290 | 1.003672 | 286.227027 | 4.995604 | -5.9202967 | 80.43970802 |  | 2073.176
291 | 1.003672 | 287.230283 | 5.013114 | 0.21424517 | 80.10860002 |  | 2080.442
292 | 1.003672 | 288.235266 | 5.030654 | -5.9202967 | 80.01121902 |  | 2087.722
293 | 1.007178 | 289.241972 | 5.048225 | -4.3866615 | 80.01121902 |  | 2095.013
294 | 1.01243 | 290.24523 | 5.065735 | -1.3193898 | 80.06965202 |  | 2102.28
295 | 1.01243 | 291.251937 | 5.083305 | -15.122112 | 79.60220702 |  | 2109.572
296 | 1.010679 | 292.253471 | 5.100785 | -8.9875679 | 81.06297602 |  | 2116.826
297 | 1.014181 | 293.2601773 | 5.118356 | 0.21424517 | 80.14755602 |  | 2124.118
298 | 1.015936 | 294.2651593 | 5.135896 | -4.3866615 | 80.22546702 |  | 2131.397
299 | 1.019438 | 295.2701417 | 5.153436 | -1.3193898 | 80.12807802 |  | 2138.676
300 | 1.019438 | 296.2734 | 5.170946 | 0.21424517 | 79.99174102 |  | 2145.943
301 | 1.019438 | 297.2766587 | 5.188456 | -4.3866615 | 79.89435902 |  | 2153.209
302 | 1.024691 | 298.2833644 | 5.206027 | -4.3866615 | 80.01121902 |  | 2160.501
303 | 1.028197 | 299.2883471 | 5.223567 | -1.3193898 | 80.55657502 |  | 2167.78
304 | 1.028197 | 300.2933294 | 5.241107 | -5.9202967 | 80.63447902 |  | 2175.06
305 | 1.028197 | 301.2983115 | 5.258648 | -1.3193898 | 80.67343502 |  | 2182.339
306 | 1.031698 | 302.3032938 | 5.276188 | -1.3193898 | 80.57605302 |  | 2189.618
307 | 1.0352 | 303.3065522 | 5.293698 | -8.9875679 | 80.51762002 |  | 2196.885
308 | 1.0352 | 304.3115343 | 5.311238 | -2.8530266 | 80.38128202 |  | 2204.164
309 | 1.031698 | 305.3165168 | 5.328778 | -7.4539332 | 81.04349902 |  | 2211.443
310 | 1.040457 | 306.3180512 | 5.346259 | -2.8530266 | 80.96558702 |  | 2218.697
311 | 1.043959 | 307.3213097 | 5.363769 | 0.21424517 | 80.88768302 |  | 2225.964
312 | 1.045714 | 308.3262917 | 5.381309 | 6.3487887 | 80.63447902 |  | 2233.243
313 | 1.045714 | 309.3278261 | 5.398789 | 17.08424 | 81.12140202 |  | 2240.497
314 | 1.047465 | 310.3345324 | 5.416359 | 6.3487887 | 80.57605302 |  | 2247.789
315 | 1.050966 | 311.3377911 | 5.43387 | 6.3487887 | 81.10192402 |  | 2255.056
316 | 1.050966 | 312.3393255 | 5.45135 | 3.2815189 | 80.96558702 |  | 2262.31
317 | 1.050966 | 313.34086 | 5.46883 | 4.8151536 | 81.25774002 |  | 2269.564
318 | 1.050966 | 314.344119 | 5.48634 | 0.21424517 | 80.34232702 |  | 2276.831
319 | 1.052717 | 315.349101 | 5.50388 | -7.4539332 | 81.17983602 |  | 2284.11
320 | 1.057974 | 316.352359 | 5.52139 | -13.588476 | 81.08244702 |  | 2291.377
321 | 1.059725 | 317.355617 | 5.5389 | -1.3193898 | 80.88768302 |  | 2298.644
322 | 1.057974 | 318.357153 | 5.556381 | -5.9202967 | 80.65395702 |  | 2305.898
323 | 1.061476 | 319.358687 | 5.573861 | -1.3193898 | 80.63447902 |  | 2313.152
324 | 1.066733 | 320.361947 | 5.591371 | 3.2815189 | 81.21879202 |  | 2320.419
325 | 1.066733 | 321.36348 | 5.608851 | 3.2815189 | 80.82925002 |  | 2327.673
326 | 1.068484 | 322.368462 | 5.626391 | 12.483333 | 81.41355502 |  | 2334.952
327 | 1.068484 | 323.369998 | 5.643871 | 6.3487887 | 80.96558702 |  | 2342.207
328 | 1.073736 | 324.373255 | 5.661381 | 7.8824239 | 81.08244702 |  | 2349.473
329 | 1.073736 | 325.374791 | 5.678861 | 7.8824239 | 80.73186802 |  | 2356.727
330 | 1.073736 | 326.374602 | 5.696311 | 10.949697 | 81.27721702 |  | 2363.969
331 | 1.078993 | 327.37786 | 5.713822 | 4.8151536 | 80.80977202 |  | 2371.236
332 | 1.077242 | 328.379395 | 5.731302 | 9.4160585 | 81.51094402 |  | 2378.49
333 | 1.084246 | 329.380929 | 5.748782 | 9.4160585 | 81.10192402 |  | 2385.744
334 | 1.080744 | 330.379016 | 5.766202 | 14.016967 | 81.60832602 |  | 2392.974
335 | 1.080744 | 331.382275 | 5.783712 | 9.4160585 | 81.60832602 |  | 2400.24
336 | 1.085997 | 332.383809 | 5.801192 | 3.2815189 | 81.51094402 |  | 2407.495
337 | 1.087752 | 333.387068 | 5.818702 | 1.747882 | 81.53042202 |  | 2414.761
338 | 1.089503 | 334.386878 | 5.836152 | 7.8824239 | 81.60832602 |  | 2422.003
339 | 1.091253 | 335.388409 | 5.853632 | 12.483333 | 81.56937002 |  | 2429.257
340 | 1.093004 | 336.388222 | 5.871082 | 3.2815189 | 81.47198802 |  | 2436.499
341 | 1.098261 | 337.39148 | 5.888592 | 4.8151536 | 81.78361802 |  | 2443.766
342 | 1.098261 | 338.389569 | 5.906012 | 0.21424517 | 81.84205202 |  | 2450.995
343 | 1.098261 | 339.392827 | 5.923522 | 3.2815189 | 81.53042202 |  | 2458.262
344 | 1.103514 | 340.39436 | 5.941002 | 1.747882 | 81.76414102 |  | 2465.516
345 | 1.103514 | 341.394169 | 5.958452 | 0.21424517 | 81.12140202 |  | 2472.758
346 | 1.107016 | 342.395707 | 5.975932 | 0.21424517 | 81.45251002 |  | 2480.012
347 | 1.107016 | 343.393792 | 5.993352 | -1.3193898 | 81.37460702 |  | 2487.241
348 | 1.107016 | 344.395329 | 6.010832 | -4.3866615 | 81.10192402 |  | 2494.495
349 | 1.114023 | 345.395138 | 6.028282 | 4.8151536 | 81.90047802 |  | 2501.737
350 | 1.117529 | 346.394948 | 6.045732 | 6.3487887 | 82.07577102 |  | 2508.979
351 | 1.110521 | 347.396485 | 6.063212 | 4.8151536 | 82.17316002 |  | 2516.233
352 | 1.112272 | 348.396294 | 6.080662 | -2.8530266 | 82.29002002 |  | 2523.475
353 | 1.135042 | 348.72382 | 6.086379 | 3.2815189 | 81.76414102 |  | 2525.847
354 | 1.138548 | 348.725541 | 6.086409 | 6.3487887 | 80.96558702 |  | 2525.86
355 | 1.138548 | 348.725541 | 6.086409 | 4.8151536 | 80.53709702 |  | 2525.86
356 | 1.133291 | 348.725541 | 6.086409 | 4.8151536 | 80.18651202 |  | 2525.86
357 | 0.926603 | 349.028939 | 6.091704 | -1.3193898 | 81.02402102 |  | 2528.057
358 | 0.928354 | 350.033921 | 6.109244 | 3.2815189 | 82.17316002 |  | 2535.336
359 | 0.930105 | 351.038907 | 6.126785 | -4.3866615 | 81.78361802 |  | 2542.616
360 | 0.935362 | 352.043889 | 6.144325 | 0.21424517 | 81.88100002 |  | 2549.895
361 | 0.933611 | 353.047146 | 6.161835 | 1.747882 | 81.70571502 |  | 2557.162
362 | 0.937113 | 354.04868 | 6.179315 | 0.21424517 | 81.56937002 |  | 2564.416
363 | 0.940615 | 355.055388 | 6.196886 | 9.4160585 | 81.47198802 |  | 2571.708
364 | 0.944121 | 356.058646 | 6.214396 | 3.2815189 | 81.29669502 |  | 2578.974
365 | 0.944121 | 357.058457 | 6.231846 | -4.3866615 | 81.37460702 |  | 2586.216
366 | 0.945872 | 358.061717 | 6.249356 | 1.747882 | 82.21210802 |  | 2593.483
367 | 0.947622 | 359.068421 | 6.266926 | -1.3193898 | 81.97838902 |  | 2600.774
368 | 0.951124 | 360.073405 | 6.284466 | -2.8530266 | 81.64728102 |  | 2608.054
369 | 0.951124 | 361.074938 | 6.301947 | 1.747882 | 81.64728102 |  | 2615.308
370 | 0.952875 | 362.081645 | 6.319517 | -4.3866615 | 81.56937002 |  | 2622.599
371 | 0.956381 | 363.090075 | 6.337117 | -1.3193898 | 82.27054202 |  | 2629.904
372 | 0.958132 | 364.091609 | 6.354597 | 6.3487887 | 81.78361802 |  | 2637.158
373 | 0.961634 | 365.096591 | 6.372138 | 6.3487887 | 82.40687902 |  | 2644.437
374 | 0.963385 | 366.101575 | 6.389678 | 6.3487887 | 81.88100002 |  | 2651.716
375 | 0.963385 | 367.104832 | 6.407188 | -2.8530266 | 82.29002002 |  | 2658.983
376 | 0.968641 | 368.111539 | 6.424758 | 4.8151536 | 81.70571502 |  | 2666.275
377 | 0.968641 | 369.113072 | 6.442238 | 6.3487887 | 82.19263802 |  | 2673.529
378 | 0.968641 | 370.114607 | 6.459719 | 0.21424517 | 82.66008302 |  | 2680.783
379 | 0.896826 | 371.259218 | 6.479696 | -3244.9592 | 7.49861772 |  | 2689.074
380 | 0.895075 | 372.243514 | 6.496875 | -59.597553 | 10.96551002 |  | 2696.203
381 | 0.905585 | 373.246772 | 6.514385 | 352.95047 | 12.09517202 |  | 2703.47
382 | 0.898577 | 374.246584 | 6.531835 | 199.5869 | 12.66000302 |  | 2710.712
383 | 0.900328 | 375.246394 | 6.549285 | 342.21503 | 11.62772602 |  | 2717.953
384 | 0.905585 | 376.246205 | 6.566735 | 199.5869 | 11.49138802 |  | 2725.195
Note on A20: Virtual Lab Instructor: Inc. Data To reduce the excel file size, only data from every second is presented here, instead of every tenth of a second.
Note on H3: Input the offset strain, gamma, here. This number will be used in the following formula: Phi = (gamma * L) / r Where : -Phi is the offset angle -gamma is the offset strain, usually 0.001. -L is the gauge length of this specimen (see left) -r is the outside radius of the specimen (see left) The resulting offset angle will move the red line on the graph below. The torque at yield can then be read from the intersection point of the red and blue lines. See slide 9 of the Engineered Materials Chalk Talk on the virtual lab website for further information.