## AL_2_2
Sample ID: Al_2_2.
|  | inches | mm
| Overall Length: | 6.5 | 165.1 |  |  | Offset Strain: | 0
| Gauge Length: | 3.84685 | 97.71 |  |  | Offset Angle: | 0
| Outer Diameter: | 0.4980315 | 12.65
| Inner Diameter: | 0.3948819 | 10.03
TIME | DISPLACEMENT | ROTATION ANGLE |  | FORCE | TORQUE |  | OFFSET
Sec | mm | deg | rad | N | N-m |  | TRENDLINE
0 | 0 | 0 | 0 | -12.05484 | 0 |  | 0
0.1 | 0 | 0.19479 | 0.003399727 | -4.3866615 | 1.4412927 |  | 1.377433
0.2 | -0.001751 | 0.39648 | 0.006919881 | -4.3866615 | 2.8631086 |  | 2.803659
0.3 | -0.003502 | 0.59472 | 0.01037982 | -5.9202967 | 4.284924 |  | 4.205489
0.4 | 0 | 0.79123 | 0.01380957 | -13.588476 | 5.6677861 |  | 5.595085
0.5 | -0.001751 | 0.98602 | 0.0172093 | -13.588476 | 7.0896023 |  | 6.972518
0.6 | -0.001751 | 1.18771 | 0.02072945 | -10.521205 | 8.5114183 |  | 8.398744
0.7 | 0 | 1.3825 | 0.02412918 | -8.9875679 | 9.8358483 |  | 9.776177
0.8 | -0.001751 | 1.58246 | 0.02761914 | -7.4539332 | 11.3355713 |  | 11.19017
0.9 | 0.001751 | 1.7807 | 0.03107908 | -5.9202967 | 12.6794793 |  | 12.592
1 | 0.003502 | 1.97894 | 0.03453902 | -7.4539332 | 14.0818173 |  | 13.99383
1.1 | -0.005253 | 2.17545 | 0.03796877 | -2.8530266 | 15.5231113 |  | 15.38342
1.2 | 0 | 2.37714 | 0.04148892 | -7.4539332 | 16.8280653 |  | 16.80965
1.3 | -0.001751 | 2.57538 | 0.04494886 | -5.9202967 | 18.2498813 |  | 18.21148
1.4 | -0.001751 | 2.77361 | 0.04840863 | -5.9202967 | 19.6522193 |  | 19.61324
1.5 | 0 | 2.97013 | 0.05183855 | 3.2815189 | 21.0545573 |  | 21.00291
1.6 | -0.003502 | 3.17009 | 0.05532851 | -1.3193898 | 22.3205583 |  | 22.4169
1.7 | -0.001751 | 3.36833 | 0.05878845 | 3.2815189 | 23.7618513 |  | 23.81873
1.8 | -0.001751 | 3.56312 | 0.06218818 | 3.2815189 | 25.0083743 |  | 25.19616
1.9 | -0.001751 | 3.76653 | 0.06573835 | 1.747882 | 26.2354213 |  | 26.63455
2 | 0 | 3.96132 | 0.06913808 | 1.747882 | 27.4040373 |  | 28.01198
2.1 | -0.003502 | 4.16128 | 0.07262804 | 6.3487887 | 28.4752673 |  | 29.42598
2.2 | -0.005253 | 4.35952 | 0.07608798 | 7.8824239 | 29.5854503 |  | 30.82781
2.3 | -0.001751 | 4.5612 | 0.07960796 | 4.8151536 | 30.6372083 |  | 32.25396
2.4 | -0.005253 | 4.75772 | 0.08303788 | 12.483333 | 31.5526213 |  | 33.64363
2.5 | -0.007007 | 4.9594 | 0.08655786 | 9.4160585 | 32.4875163 |  | 35.06978
2.6 | -0.005253 | 5.15592 | 0.08998778 | 4.8151536 | 33.3250213 |  | 36.45945
2.7 | -0.008758 | 5.35588 | 0.09347774 | 7.8824239 | 34.1820083 |  | 37.87344
2.8 | -0.005253 | 5.55584 | 0.0969677 | 10.949697 | 35.0000393 |  | 39.28743
2.9 | -0.008758 | 5.75408 | 0.1004276 | 14.016967 | 35.6427783 |  | 40.68926
3 | -0.008758 | 5.95405 | 0.1039178 | 9.4160585 | 36.3439463 |  | 42.10333
3.1 | -0.01226 | 6.15228 | 0.1073775 | 4.8151536 | 36.9672063 |  | 43.50509
3.2 | -0.010509 | 6.35052 | 0.1108375 | -1.3193898 | 37.4930853 |  | 44.90691
3.3 | -0.014011 | 6.54876 | 0.1142974 | 4.8151536 | 38.0579163 |  | 46.30874
3.4 | -0.01226 | 6.75045 | 0.1178176 | 9.4160585 | 38.4864093 |  | 47.73497
3.5 | -0.019268 | 6.95041 | 0.1213075 | 9.4160585 | 38.9148993 |  | 49.14896
3.6 | -0.014011 | 7.15037 | 0.1247975 | 3.2815189 | 39.3823483 |  | 50.56295
3.7 | -0.019268 | 7.34689 | 0.1282274 | 3.2815189 | 39.7913643 |  | 51.95262
3.8 | -0.021019 | 7.55029 | 0.1317774 | 9.4160585 | 40.1809023 |  | 53.39094
3.9 | -0.019268 | 7.74681 | 0.1352073 | 9.4160585 | 40.5120103 |  | 54.78061
4 | -0.024521 | 7.94849 | 0.1387273 | 9.4160585 | 40.9404993 |  | 56.20676
5 | -0.03503 | 9.94467 | 0.1735672 | 0.21424517 | 43.6283163 |  | 70.3225
6 | -0.042038 | 11.95118 | 0.2085874 | 4.8151536 | 45.4981013 |  | 84.51129
7 | -0.056049 | 13.95081 | 0.2434876 | -1.3193898 | 46.9588713 |  | 98.65142
8 | -0.066559 | 15.95388 | 0.2784477 | -2.8530266 | 48.0301033 |  | 112.8159
9 | -0.077068 | 17.95695 | 0.3134079 | 1.747882 | 48.9844713 |  | 126.9803
10 | -0.084076 | 19.95829 | 0.3483379 | 4.8151536 | 49.8414583 |  | 141.1326
11 | -0.089332 | 21.95792 | 0.383238 | -2.8530266 | 50.6400123 |  | 155.2727
12 | -0.103344 | 23.96098 | 0.418198 | -2.8530266 | 51.2437953 |  | 169.4371
13 | -0.108597 | 25.96923 | 0.4532486 | 3.2815189 | 51.9839183 |  | 183.6382
14 | -0.117355 | 27.96885 | 0.4881485 | 1.747882 | 52.5877053 |  | 197.7783
15 | -0.122612 | 29.96847 | 0.5230485 | -2.8530266 | 53.0941063 |  | 211.9183
16 | -0.129616 | 31.97671 | 0.5580989 | -1.3193898 | 53.6978893 |  | 226.1193
17 | -0.138374 | 33.97978 | 0.593059 | 3.2815189 | 54.1848123 |  | 240.2838
18 | -0.145382 | 35.98112 | 0.627989 | 12.483333 | 54.6912133 |  | 254.436
19 | -0.148884 | 37.98419 | 0.6629492 | 6.3487887 | 55.1781363 |  | 268.6005
20 | -0.152389 | 39.98898 | 0.6979394 | 10.949697 | 55.6455813 |  | 282.7771
21 | -0.162899 | 41.99205 | 0.7328995 | 14.016967 | 56.0740753 |  | 296.9416
22 | -0.166401 | 43.99512 | 0.7678597 | 7.8824239 | 56.5220423 |  | 311.106
23 | -0.171657 | 45.99819 | 0.8028199 | 4.8151536 | 56.9700143 |  | 325.2705
24 | -0.175159 | 47.99954 | 0.83775 | 4.8151536 | 57.3595523 |  | 339.4228
25 | -0.180412 | 50.00605 | 0.8727702 | -5.9202967 | 57.8269973 |  | 353.6116
26 | -0.18742 | 52.0074 | 0.9077004 | -2.8530266 | 58.2165353 |  | 367.7639
27 | -0.189171 | 54.01047 | 0.9426605 | 3.2815189 | 58.6450283 |  | 381.9283
28 | -0.192676 | 56.01699 | 0.9776809 | -5.9202967 | 59.0735223 |  | 396.1172
29 | -0.196178 | 58.02006 | 1.012641 | 4.8151536 | 59.4046303 |  | 410.2817
30 | -0.19968 | 60.02485 | 1.047631 | 4.8151536 | 59.6967823 |  | 424.4583
31 | -0.208439 | 62.02792 | 1.082591 | 6.3487887 | 60.1447543 |  | 438.6227
32 | -0.206688 | 64.03099 | 1.117552 | 0.21424517 | 60.4369063 |  | 452.7872
33 | -0.211944 | 66.03233 | 1.152482 | -2.8530266 | 60.8848743 |  | 466.9394
34 | -0.213695 | 68.03713 | 1.187472 | -1.3193898 | 61.2159823 |  | 481.1161
35 | -0.222454 | 70.0402 | 1.222432 | 3.2815189 | 61.4691863 |  | 495.2806
36 | -0.225956 | 72.04327 | 1.257392 | 0.21424517 | 61.9561093 |  | 509.4451
37 | -0.227707 | 74.04633 | 1.292352 | 0.21424517 | 62.2677393 |  | 523.6094
38 | -0.227707 | 76.0494 | 1.327312 | -7.4539332 | 62.5404143 |  | 537.7739
39 | -0.231209 | 78.05075 | 1.362243 | 1.747882 | 62.8910003 |  | 551.9262
40 | -0.236465 | 80.05727 | 1.397263 | 4.8151536 | 63.1247193 |  | 566.1151
41 | -0.236465 | 82.05516 | 1.432133 | 3.2815189 | 63.4753053 |  | 580.2429
42 | -0.239967 | 84.05823 | 1.467093 | -2.8530266 | 63.8064133 |  | 594.4074
43 | -0.239967 | 86.06302 | 1.502083 | 0.21424517 | 64.0985653 |  | 608.584
44 | -0.243473 | 88.06782 | 1.537073 | 1.747882 | 64.3907253 |  | 622.7607
45 | -0.246975 | 90.06744 | 1.571973 | 0.21424517 | 64.7607813 |  | 636.9007
46 | -0.246975 | 92.07051 | 1.606934 | -2.8530266 | 65.0139863 |  | 651.0652
47 | -0.246975 | 94.07358 | 1.641894 | -5.9202967 | 65.2866603 |  | 665.2297
48 | -0.367836 | 95.88013 | 1.673424 | -12.05484 | 66.4942333 |  | 678.0044
49 | -0.357326 | 97.87975 | 1.708324 | -16.655746 | 66.5721373 |  | 692.1445
50 | -0.350319 | 99.88972 | 1.743405 | -2.8530266 | 66.4942333 |  | 706.3578
51 | -0.348568 | 101.89451 | 1.778395 | 0.21424517 | 66.5916153 |  | 720.5344
52 | -0.346817 | 103.89931 | 1.813385 | -1.3193898 | 66.7474303 |  | 734.7111
53 | -0.34156 | 105.9041 | 1.848375 | 3.2815189 | 66.7474303 |  | 748.8877
54 | -0.334553 | 107.90889 | 1.883365 | 4.8151536 | 66.7474303 |  | 763.0643
55 | -0.334553 | 109.91369 | 1.918356 | 1.747882 | 66.8253413 |  | 777.241
56 | -0.332802 | 111.91848 | 1.953346 | 9.4160585 | 66.8837673 |  | 791.4177
57 | -0.334553 | 113.92327 | 1.988336 | 4.8151536 | 67.0395823 |  | 805.5943
58 | -0.325798 | 115.92807 | 2.023327 | -5.9202967 | 67.4875503 |  | 819.771
59 | -0.322292 | 117.93114 | 2.058287 | 3.2815189 | 67.8576143 |  | 833.9354
60 | -0.325798 | 119.93765 | 2.093307 | 0.21424517 | 68.0913403 |  | 848.1242
61 | -0.320541 | 121.94244 | 2.128297 | -2.8530266 | 68.2861113 |  | 862.3008
62 | -0.31879 | 123.94551 | 2.163257 | 1.747882 | 68.3640153 |  | 876.4653
63 | -0.315288 | 125.94686 | 2.198187 | 3.2815189 | 68.5198303 |  | 890.6176
64 | -0.313534 | 127.95337 | 2.233208 | 1.747882 | 68.7340793 |  | 904.8064
65 | -0.311783 | 129.95817 | 2.268198 | 3.2815189 | 68.8704163 |  | 918.9831
66 | -0.308281 | 131.96296 | 2.303188 | 0.21424517 | 68.9288493 |  | 933.1597
67 | -0.303024 | 133.96775 | 2.338178 | 4.8151536 | 69.1820463 |  | 947.3363
68 | -0.303024 | 135.96738 | 2.373078 | 0.21424517 | 69.4936763 |  | 961.4765
69 | -0.301273 | 137.97734 | 2.408159 | 1.747882 | 69.7079253 |  | 975.6897
70 | -0.301273 | 139.98386 | 2.443179 | 1.747882 | 69.9026963 |  | 989.8785
71 | -0.297771 | 141.9852 | 2.478109 | -1.3193898 | 70.1948483 |  | 1004.031
72 | -0.292515 | 143.99172 | 2.51313 | -1.3193898 | 70.1558933 |  | 1018.22
73 | -0.290764 | 145.99651 | 2.54812 | 7.8824239 | 70.3506633 |  | 1032.396
74 | -0.289013 | 148.00131 | 2.58311 | 1.747882 | 70.5259563 |  | 1046.573
75 | -0.287262 | 150.0061 | 2.6181 | -1.3193898 | 70.6622943 |  | 1060.75
76 | -0.282005 | 152.01089 | 2.653091 | 3.2815189 | 70.8570643 |  | 1074.926
77 | -0.278503 | 154.01569 | 2.688081 | -1.3193898 | 70.8960123 |  | 1089.103
78 | -0.278503 | 156.02048 | 2.723071 | -2.8530266 | 71.0128803 |  | 1103.279
79 | -0.276752 | 158.02699 | 2.758091 | 3.2815189 | 71.2076503 |  | 1117.468
80 | -0.273247 | 160.02662 | 2.792991 | 1.747882 | 71.3439883 |  | 1131.608
81 | -0.267994 | 162.03313 | 2.828012 | 1.747882 | 71.4024143 |  | 1145.797
82 | -0.266243 | 164.03276 | 2.862912 | 0.21424517 | 71.4998033 |  | 1159.937
83 | -0.266243 | 166.03927 | 2.897932 | 6.3487887 | 71.6361403 |  | 1174.126
84 | -0.264492 | 168.04062 | 2.932862 | -5.9202967 | 71.9282923 |  | 1188.278
85 | -0.260986 | 170.04369 | 2.967822 | -5.9202967 | 72.0451523 |  | 1202.443
86 | -0.255733 | 172.04675 | 3.002782 | 0.21424517 | 72.3178343 |  | 1216.607
87 | -0.257484 | 174.05327 | 3.037803 | -5.9202967 | 72.2204453 |  | 1230.796
88 | -0.253982 | 176.05289 | 3.072703 | -5.9202967 | 72.5515533 |  | 1244.936
89 | -0.248726 | 178.05424 | 3.107633 | 1.747882 | 72.4931273 |  | 1259.088
90 | -0.15414 | 179.97456 | 3.141149 | 3.2815189 | 72.8437053 |  | 1272.668
91 | -0.147133 | 181.77939 | 3.172649 | -10.521205 | 72.6684203 |  | 1285.43
92 | -0.140129 | 183.79108 | 3.207759 | -8.9875679 | 72.7852793 |  | 1299.656
93 | -0.138374 | 185.79242 | 3.242689 | 6.3487887 | 73.0384763 |  | 1313.808
94 | -0.129616 | 187.79722 | 3.27768 | 1.747882 | 73.0384763 |  | 1327.985
95 | -0.13137 | 189.80374 | 3.3127 | -12.05484 | 73.1553433 |  | 1342.174
96 | -0.124363 | 191.81025 | 3.34772 | 1.747882 | 73.1358653 |  | 1356.362
97 | -0.120861 | 193.8116 | 3.382651 | -5.9202967 | 73.3501063 |  | 1370.515
98 | -0.119106 | 195.81812 | 3.417671 | 6.3487887 | 73.5838333 |  | 1384.704
99 | -0.117355 | 197.81946 | 3.452601 | 1.747882 | 73.7786043 |  | 1398.856
100 | -0.108597 | 199.82425 | 3.487591 | -10.521205 | 73.8954633 |  | 1413.032
101 | -0.105095 | 201.83077 | 3.522611 | -5.9202967 | 73.9344193 |  | 1427.221
102 | -0.110351 | 203.83729 | 3.557632 | 4.8151536 | 74.2265713 |  | 1441.41
103 | -0.098087 | 205.84036 | 3.592592 | -1.3193898 | 73.6033113 |  | 1455.575
104 | -0.098087 | 207.84687 | 3.627612 | 1.747882 | 73.7980823 |  | 1469.763
105 | -0.092834 | 209.84994 | 3.662572 | 12.483333 | 74.3044753 |  | 1483.928
106 | -0.089332 | 211.85473 | 3.697563 | -1.3193898 | 74.1291903 |  | 1498.104
107 | -0.085827 | 213.85953 | 3.732553 | 3.2815189 | 74.4018643 |  | 1512.281
108 | -0.080574 | 215.86432 | 3.767543 | 3.2815189 | 74.2655273 |  | 1526.458
109 | -0.077068 | 217.87084 | 3.802564 | 3.2815189 | 74.5576793 |  | 1540.647
110 | -0.073566 | 219.86874 | 3.837433 | 10.949697 | 74.5576793 |  | 1554.775
111 | -0.070064 | 221.8787 | 3.872514 | -5.9202967 | 74.5576793 |  | 1568.988
112 | -0.071815 | 223.88522 | 3.907534 | -7.4539332 | 74.8693103 |  | 1583.177
113 | -0.064808 | 225.89001 | 3.942524 | -2.8530266 | 74.7329723 |  | 1597.353
114 | -0.061306 | 227.8948 | 3.977515 | 3.2815189 | 74.8498323 |  | 1611.53
115 | -0.061306 | 229.90132 | 4.012535 | 6.3487887 | 74.7524503 |  | 1625.719
116 | -0.054298 | 231.90611 | 4.047525 | 0.21424517 | 74.8108763 |  | 1639.895
117 | -0.050796 | 233.91091 | 4.082516 | -5.9202967 | 75.1419843 |  | 1654.072
118 | -0.04554 | 235.9157 | 4.117506 | -4.3866615 | 75.3951883 |  | 1668.249
119 | -0.038536 | 237.91877 | 4.152466 | -4.3866615 | 75.5899593 |  | 1682.413
120 | -0.038536 | 239.92356 | 4.187456 | 3.2815189 | 75.5899593 |  | 1696.59
121 | -0.036781 | 241.93008 | 4.222476 | 1.747882 | 75.5899593 |  | 1710.779
122 | -0.031528 | 243.93487 | 4.257467 | 0.21424517 | 75.7068193 |  | 1724.955
123 | -0.026272 | 245.93622 | 4.292397 | 4.8151536 | 75.9405383 |  | 1739.107
124 | -0.019268 | 247.93756 | 4.327327 | 6.3487887 | 76.0184493 |  | 1753.26
125 | -0.021019 | 249.94236 | 4.362317 | -1.3193898 | 76.1742643 |  | 1767.436
126 | -0.017517 | 251.9437 | 4.397247 | 0.21424517 | 76.2132203 |  | 1781.589
127 | -0.01226 | 253.94505 | 4.432177 | -2.8530266 | 76.2521683 |  | 1795.741
128 | -0.01226 | 255.95329 | 4.467228 | -5.9202967 | 76.3300793 |  | 1809.942
129 | -0.010509 | 257.95291 | 4.502128 | 1.747882 | 76.7780473 |  | 1824.082
130 | -0.005253 | 259.95598 | 4.537088 | -8.9875679 | 76.1353083 |  | 1838.246
131 | -0.001751 | 261.95905 | 4.572048 | -13.588476 | 76.4664173 |  | 1852.411
132 | 0.168156 | 263.76215 | 4.603518 | 7.8824239 | 76.7585693 |  | 1865.161
133 | 0.171658 | 265.76522 | 4.638478 | -5.9202967 | 76.7001433 |  | 1879.326
134 | 0.178665 | 267.77002 | 4.673468 | -4.3866615 | 76.5638063 |  | 1893.502
135 | 0.180416 | 269.77826 | 4.708519 | -13.588476 | 76.2911243 |  | 1907.704
136 | 0.183918 | 271.78477 | 4.743539 | -4.3866615 | 76.6611873 |  | 1921.892
137 | 0.189175 | 273.78957 | 4.778529 | -4.3866615 | 76.3300793 |  | 1936.069
138 | 0.194428 | 275.79091 | 4.813459 | -2.8530266 | 76.7390913 |  | 1950.221
139 | 0.199684 | 277.80088 | 4.84854 | 0.21424517 | 76.9338623 |  | 1964.434
140 | 0.201435 | 279.80395 | 4.8835 | -8.9875679 | 76.9338623 |  | 1978.599
141 | 0.204937 | 281.81046 | 4.91852 | -7.4539332 | 77.0896773 |  | 1992.788
142 | 0.213696 | 283.81353 | 4.953481 | -2.8530266 | 77.1870663 |  | 2006.952
143 | 0.217198 | 285.8166 | 4.988441 | -4.3866615 | 77.1675883 |  | 2021.117
144 | 0.218949 | 287.82312 | 5.023461 | 3.2815189 | 77.3428813 |  | 2035.306
145 | 0.220703 | 289.82791 | 5.058451 | -5.9202967 | 77.2844483 |  | 2049.482
146 | 0.225956 | 291.83098 | 5.093411 | -5.9202967 | 77.3818293 |  | 2063.647
147 | 0.232964 | 293.83577 | 5.128402 | -4.3866615 | 77.4597413 |  | 2077.823
148 | 0.236466 | 295.84574 | 5.163482 | -8.9875679 | 77.4986963 |  | 2092.036
149 | 0.236466 | 297.85053 | 5.198472 | -4.3866615 | 77.4013073 |  | 2106.213
150 | 0.239971 | 299.8536 | 5.233433 | 0.21424517 | 78.0830013 |  | 2120.378
151 | 0.243473 | 301.86012 | 5.268453 | -1.3193898 | 77.9466643 |  | 2134.566
152 | 0.252232 | 303.86491 | 5.303443 | 9.4160585 | 77.7908493 |  | 2148.743
153 | 0.253983 | 305.87143 | 5.338464 | 0.21424517 | 78.1609133 |  | 2162.932
154 | 0.252232 | 307.87622 | 5.373454 | -13.588476 | 77.3818293 |  | 2177.109
155 | 0.257485 | 309.88101 | 5.408444 | -4.3866615 | 78.0830013 |  | 2191.285
156 | 0.264492 | 311.88581 | 5.443434 | -10.521205 | 77.5766003 |  | 2205.462
157 | 0.269745 | 313.89405 | 5.478485 | -5.9202967 | 78.1024793 |  | 2219.663
158 | 0.276753 | 315.89712 | 5.513445 | 6.3487887 | 77.3039263 |  | 2233.827
159 | 0.2715 | 317.90191 | 5.548435 | -2.8530266 | 78.1219573 |  | 2248.004
160 | 0.276753 | 319.90498 | 5.583395 | 3.2815189 | 77.8882303 |  | 2262.168
161 | 0.28376 | 321.90805 | 5.618355 | 21.685146 | 78.4335873 |  | 2276.333
162 | 0.282009 | 323.91112 | 5.653316 | -5.9202967 | 78.5504473 |  | 2290.497
163 | 0.285511 | 325.91419 | 5.688276 | -1.3193898 | 77.7713713 |  | 2304.662
164 | 0.289013 | 327.91898 | 5.723266 | 0.21424517 | 77.9271863 |  | 2318.838
165 | 0.297772 | 329.92205 | 5.758226 | -2.8530266 | 78.0830013 |  | 2333.003
166 | 0.297772 | 331.92339 | 5.793156 | -7.4539332 | 77.8103273 |  | 2347.155
167 | 0.299523 | 333.92991 | 5.828176 | -5.9202967 | 78.6867843 |  | 2361.344
168 | 0.301274 | 335.93298 | 5.863137 | -5.9202967 | 78.6088803 |  | 2375.508
169 | 0.308281 | 337.93432 | 5.898067 | 3.2815189 | 78.1024793 |  | 2389.661
170 | 0.313538 | 339.93912 | 5.933057 | -1.3193898 | 78.6673143 |  | 2403.837
171 | 0.338059 | 341.5233 | 5.960706 | 7.8824239 | 78.5309693 |  | 2415.04
172 | 0.059555 | 341.55088 | 5.961187 | -5.9202967 | 77.6739893 |  | 2415.235
173 | 0.059555 | 343.5574 | 5.996208 | -2.8530266 | 78.4530653 |  | 2429.424
174 | 0.068314 | 345.56392 | 6.031228 | -1.3193898 | 78.3556763 |  | 2443.612
175 | 0.068314 | 347.56871 | 6.066218 | 3.2815189 | 77.7324153 |  | 2457.789
176 | 0.068314 | 349.67004 | 6.102893 | -48.862099 | 7.9271093 |  | 2472.648
177 | -0.021019 | 351.66966 | 6.137793 | -697.58997 | 19.2626813 |  | 2486.788
178 | 0.014015 | 353.6779 | 6.172844 | -311.1138 | 14.7635113 |  | 2500.989
Note on A51: Virtual Lab Instructor: Inc. Data To reduce the excel file size, only data from every second is presented here, instead of every tenth of a second.
Note on H3: Input the offset strain, gamma, here. This number will be used in the following formula: Phi = (gamma * L) / r Where : -Phi is the offset angle -gamma is the offset strain, usually 0.001. -L is the gauge length of this specimen (see left) -r is the outside radius of the specimen (see left) The resulting offset angle will move the red line on the graph below. The torque at yield can then be read from the intersection point of the red and blue lines. See slide 9 of the Engineered Materials Chalk Talk on the virtual lab website for further information.