## AL_4_2
Sample | ID: Al_4_2.
|  | inches | mm
| Overall Length: | 6.5 | 165.1 |  |  | Offset Strain: | 0
| Gauge Length: | 3.835039 | 97.41 |  |  | Offset Angle: | 0
| Outer Diameter: | 0.5968504 | 15.16
| Inner Diameter: | 0.3940945 | 10.01
TIME | DISPLACEMENT | ROTATION ANGLE |  | FORCE | TORQUE |  | OFFSET
Sec | mm | deg | rad | N | N-m |  | TRENDLINE
0 | 0.001751 | 0 | 0 | 17.08424 | 0 |  | 0
0.1 | 0.007007 | 0.199959 | 0.003489943 | 6.3487887 | 3.93434 |  | 3.815555
0.2 | 0 | 0.391304 | 0.006829543 | 7.8824239 | 7.712863 |  | 7.46674
0.3 | 0.005253 | 0.587818 | 0.01025936 | 4.8151536 | 11.491387 |  | 11.21656
0.4 | 0 | 0.782608 | 0.01365909 | 7.8824239 | 15.269911 |  | 14.93348
0.5 | -0.001751 | 0.980846 | 0.01711899 | 6.3487887 | 18.970526 |  | 18.71619
0.6 | 0.003502 | 1.175636 | 0.02051872 | 10.949697 | 22.865912 |  | 22.43312
0.7 | -0.001751 | 1.375599 | 0.02400873 | 1.747882 | 26.605484 |  | 26.24875
0.8 | 0.003502 | 1.566944 | 0.02734833 | 4.8151536 | 30.364529 |  | 29.89993
0.9 | 0.001751 | 1.765182 | 0.03080824 | 3.2815189 | 34.026192 |  | 33.68265
1 | 0 | 1.961697 | 0.03423807 | 7.8824239 | 37.863148 |  | 37.43248
1.1 | 0.003502 | 2.156486 | 0.03763778 | 7.8824239 | 41.602719 |  | 41.14939
1.2 | 0.001751 | 2.349552 | 0.04100742 | 3.2815189 | 45.342286 |  | 44.83341
1.3 | 0.003502 | 2.54779 | 0.04446732 | 7.8824239 | 48.984471 |  | 48.61613
1.4 | 0.003502 | 2.742584 | 0.04786712 | 1.747882 | 52.62666 |  | 52.33312
1.5 | 0.001751 | 2.939098 | 0.05129694 | 3.2815189 | 56.151986 |  | 56.08294
1.6 | 0.003502 | 3.137337 | 0.05475686 | 6.3487887 | 59.65783 |  | 59.86568
1.7 | 0.001751 | 3.332127 | 0.05815659 | 15.550602 | 63.027336 |  | 63.5826
1.8 | 0 | 3.526916 | 0.0615563 | 12.483333 | 66.143647 |  | 67.2995
1.9 | 0.001751 | 3.725155 | 0.06501622 | 18.617876 | 69.357338 |  | 71.08223
2 | 0 | 3.919945 | 0.06841595 | 20.15151 | 72.220444 |  | 74.79915
2.1 | 0.003502 | 4.114738 | 0.07181573 | 20.15151 | 75.044602 |  | 78.51613
2.2 | 0 | 4.312977 | 0.07527565 | 26.286055 | 77.673989 |  | 82.29887
2.3 | 0 | 4.509491 | 0.07870547 | 18.617876 | 80.108605 |  | 86.04869
2.4 | -0.001751 | 4.706005 | 0.08213528 | 15.550602 | 82.445832 |  | 89.7985
2.5 | -0.001751 | 4.904243 | 0.08559519 | 26.286055 | 84.627251 |  | 93.58122
2.6 | -0.003502 | 5.100758 | 0.08902502 | 23.218781 | 86.633377 |  | 97.33106
2.7 | -0.003502 | 5.297272 | 0.09245484 | 20.15151 | 88.503159 |  | 101.0809
2.8 | -0.007008 | 5.498959 | 0.09597494 | 26.286055 | 90.295037 |  | 104.9294
2.9 | -0.007008 | 5.695473 | 0.09940476 | 17.08424 | 91.950577 |  | 108.6792
3 | -0.007008 | 5.893711 | 0.1028647 | 18.617876 | 93.450305 |  | 112.4619
3.1 | -0.012261 | 6.093674 | 0.1063547 | 12.483333 | 94.950025 |  | 116.2776
3.2 | -0.008759 | 6.291912 | 0.1098146 | 12.483333 | 96.293935 |  | 120.0603
3.3 | -0.012261 | 6.491875 | 0.1133046 | 15.550602 | 97.520975 |  | 123.8759
3.4 | -0.014012 | 6.691833 | 0.1167945 | 15.550602 | 98.786985 |  | 127.6914
3.5 | -0.01051 | 6.886627 | 0.1201943 | 9.4160585 | 99.838735 |  | 131.4084
3.6 | -0.014012 | 7.08659 | 0.1236843 | 18.617876 | 100.851535 |  | 135.2241
3.7 | -0.019268 | 7.286549 | 0.1271743 | 15.550602 | 101.844855 |  | 139.0396
3.8 | -0.015766 | 7.486511 | 0.1306643 | 14.016967 | 102.760265 |  | 142.8552
3.9 | -0.019268 | 7.686474 | 0.1341543 | 12.483333 | 103.656215 |  | 146.6709
4 | -0.017517 | 7.886436 | 0.1376443 | 15.550602 | 104.474245 |  | 150.4865
4.1 | -0.021019 | 8.082951 | 0.1410741 | 9.4160585 | 105.233845 |  | 154.2363
4.2 | -0.021019 | 8.282913 | 0.1445641 | 10.949697 | 105.973965 |  | 158.0519
4.3 | -0.021019 | 8.481152 | 0.148024 | 4.8151536 | 106.714085 |  | 161.8347
4.4 | -0.02277 | 8.686287 | 0.1516043 | 7.8824239 | 107.376305 |  | 165.749
4.5 | -0.021019 | 8.882801 | 0.1550341 | 12.483333 | 108.077465 |  | 169.4988
4.6 | -0.02277 | 9.082764 | 0.1585241 | 9.4160585 | 108.759165 |  | 173.3144
4.7 | -0.028027 | 9.282722 | 0.1620141 | 6.3487887 | 109.362945 |  | 177.13
4.8 | -0.024521 | 9.482685 | 0.1655041 | 3.2815189 | 109.869345 |  | 180.9456
4.9 | -0.029778 | 9.684372 | 0.1690242 | 7.8824239 | 110.434185 |  | 184.7941
5 | -0.031529 | 9.88261 | 0.1724841 | 3.2815189 | 111.018485 |  | 188.5768
6 | -0.038536 | 11.883957 | 0.2074142 | 6.3487887 | 115.420275 |  | 226.7659
7 | -0.04554 | 13.883579 | 0.2423142 | 1.747882 | 118.848215 |  | 264.9221
8 | -0.054299 | 15.884922 | 0.2772442 | 3.2815189 | 121.652895 |  | 303.1111
9 | -0.059555 | 17.889719 | 0.3122345 | -1.3193898 | 124.009615 |  | 341.366
10 | -0.066559 | 19.89451 | 0.3472247 | 3.2815189 | 126.113115 |  | 379.6208
11 | -0.071816 | 21.894133 | 0.3821247 | 7.8824239 | 127.982895 |  | 417.7769
12 | -0.075318 | 23.904097 | 0.4172052 | 3.2815189 | 129.755295 |  | 456.1304
13 | -0.080574 | 25.905443 | 0.4521353 | 4.8151536 | 131.371885 |  | 494.3195
14 | -0.087582 | 27.910236 | 0.4871255 | -8.9875679 | 132.988465 |  | 532.5743
15 | -0.091084 | 29.913305 | 0.5220857 | -15.122112 | 134.449235 |  | 570.7963
16 | -0.094586 | 31.916374 | 0.5570458 | -12.05484 | 135.851575 |  | 609.0182
17 | -0.094586 | 33.921166 | 0.592036 | -8.9875679 | 137.176015 |  | 647.273
18 | -0.099842 | 35.929407 | 0.6270865 | -10.521205 | 138.617295 |  | 685.5936
19 | -0.103344 | 37.935924 | 0.6621068 | -1.3193898 | 139.785915 |  | 723.8813
20 | -0.106846 | 39.938993 | 0.6970669 | 3.2815189 | 140.974015 |  | 762.1033
21 | -0.103344 | 41.942062 | 0.7320271 | 3.2815189 | 142.181575 |  | 800.3252
22 | -0.105095 | 43.948579 | 0.7670474 | -5.9202967 | 143.369675 |  | 838.6129
23 | -0.105095 | 45.955096 | 0.8020677 | -1.3193898 | 144.577245 |  | 876.9007
24 | -0.112103 | 47.961613 | 0.8370881 | -5.9202967 | 145.687425 |  | 915.1884
25 | -0.110352 | 49.966406 | 0.8720783 | -5.9202967 | 146.758655 |  | 953.4432
26 | -0.110352 | 51.971199 | 0.9070685 | -7.4539332 | 147.849365 |  | 991.698
27 | -0.112103 | 53.97944 | 0.942119 | -1.3193898 | 148.881635 |  | 1030.019
28 | -0.112103 | 55.985956 | 0.9771393 | -4.3866615 | 149.855485 |  | 1068.306
29 | -0.113854 | 57.995921 | 1.01222 | -2.8530266 | 150.790375 |  | 1106.66
30 | -0.112103 | 60.000714 | 1.04721 | -8.9875679 | 151.783705 |  | 1144.915
31 | -0.113854 | 62.005506 | 1.0822 | -8.9875679 | 152.757555 |  | 1183.17
32 | -0.113854 | 64.013747 | 1.117251 | -5.9202967 | 153.692445 |  | 1221.49
33 | -0.113854 | 66.020266 | 1.152271 | -7.4539332 | 154.568905 |  | 1259.778
34 | -0.113854 | 68.023334 | 1.187231 | -4.3866615 | 155.484315 |  | 1298
35 | -0.113854 | 70.033298 | 1.222312 | -2.8530266 | 156.360775 |  | 1336.353
36 | -0.112103 | 72.038092 | 1.257302 | -5.9202967 | 157.237245 |  | 1374.608
37 | -0.113854 | 74.046333 | 1.292352 | -4.3866615 | 158.172135 |  | 1412.929
38 | -0.113854 | 76.051126 | 1.327343 | -7.4539332 | 159.009645 |  | 1451.184
39 | -0.106846 | 78.054195 | 1.362303 | -1.3193898 | 159.788725 |  | 1489.406
40 | -0.108601 | 80.053816 | 1.397203 | -10.521205 | 160.548325 |  | 1527.562
41 | -0.108601 | 82.062054 | 1.432253 | -5.9202967 | 161.366345 |  | 1565.882
42 | -0.110352 | 84.061676 | 1.467153 | -12.05484 | 162.125945 |  | 1604.038
43 | -0.106846 | 86.06992 | 1.502203 | -7.4539332 | 162.943985 |  | 1642.359
44 | -0.103344 | 88.071262 | 1.537133 | -2.8530266 | 163.742535 |  | 1680.548
45 | -0.101593 | 90.074333 | 1.572094 | -2.8530266 | 164.404755 |  | 1718.77
46 | -0.103344 | 92.084297 | 1.607174 | -2.8530266 | 165.183835 |  | 1757.124
47 | -0.099842 | 94.085644 | 1.642104 | -5.9202967 | 165.904485 |  | 1795.313
48 | -0.378346 | 95.887024 | 1.673544 | -4.3866615 | 169.196075 |  | 1829.686
49 | -0.373089 | 97.893543 | 1.708565 | 10.949697 | 169.157125 |  | 1867.974
50 | -0.36258 | 99.906955 | 1.743705 | -10.521205 | 168.806535 |  | 1906.393
51 | -0.359078 | 101.913471 | 1.778726 | -2.8530266 | 169.118165 |  | 1944.681
52 | -0.35207 | 103.91999 | 1.813746 | -13.588476 | 169.371365 |  | 1982.968
53 | -0.345066 | 105.929954 | 1.848826 | -5.9202967 | 169.488235 |  | 2021.322
54 | -0.336308 | 107.938194 | 1.883877 | -8.9875679 | 169.507705 |  | 2059.643
55 | -0.3293 | 109.946436 | 1.918927 | -12.05484 | 169.624575 |  | 2097.963
56 | -0.3293 | 111.958124 | 1.954038 | -5.9202967 | 169.702485 |  | 2136.35
57 | -0.320542 | 113.964639 | 1.989058 | -4.3866615 | 170.208875 |  | 2174.637
58 | -0.308281 | 115.969433 | 2.024048 | -4.3866615 | 171.377485 |  | 2212.892
59 | -0.308281 | 117.977674 | 2.059099 | -7.4539332 | 172.234485 |  | 2251.213
60 | -0.30653 | 119.985914 | 2.094149 | -5.9202967 | 172.818785 |  | 2289.533
61 | -0.303028 | 121.995878 | 2.12923 | -4.3866615 | 173.364135 |  | 2327.887
62 | -0.29427 | 124.004119 | 2.16428 | -5.9202967 | 173.851055 |  | 2366.208
63 | -0.285511 | 126.010636 | 2.1993 | -1.3193898 | 174.221135 |  | 2404.495
64 | -0.282006 | 128.0206 | 2.234381 | 3.2815189 | 174.415895 |  | 2442.849
65 | -0.278504 | 130.028841 | 2.269431 | 1.747882 | 174.396425 |  | 2481.169
66 | -0.271496 | 132.035358 | 2.304452 | -2.8530266 | 174.863865 |  | 2519.457
67 | -0.267994 | 134.041875 | 2.339472 | 0.21424517 | 176.207775 |  | 2557.745
68 | -0.260987 | 136.048392 | 2.374492 | -1.3193898 | 177.240055 |  | 2596.033
69 | -0.255734 | 138.06008 | 2.409603 | 4.8151536 | 177.512725 |  | 2634.419
70 | -0.253983 | 140.070044 | 2.444683 | 4.8151536 | 177.317965 |  | 2672.772
71 | -0.246975 | 142.080009 | 2.479764 | 0.21424517 | 177.785405 |  | 2711.126
72 | -0.238217 | 144.091697 | 2.514875 | 3.2815189 | 178.408665 |  | 2749.512
73 | -0.236466 | 146.098214 | 2.549895 | 0.21424517 | 178.817685 |  | 2787.8
74 | -0.229458 | 148.109902 | 2.585005 | 1.747882 | 179.070875 |  | 2826.186
75 | -0.225956 | 150.125038 | 2.620176 | 6.3487887 | 179.207215 |  | 2864.639
76 | -0.218949 | 152.128109 | 2.655136 | 9.4160585 | 179.869435 |  | 2902.861
77 | -0.211945 | 154.138073 | 2.690217 | -2.8530266 | 180.064205 |  | 2941.214
78 | -0.211945 | 156.14459 | 2.725237 | -1.3193898 | 180.103165 |  | 2979.502
79 | -0.206688 | 158.15283 | 2.760288 | 0.21424517 | 180.473225 |  | 3017.822
80 | -0.19793 | 160.161072 | 2.795338 | 1.747882 | 180.960145 |  | 3056.143
81 | -0.194428 | 162.167587 | 2.830358 | 3.2815189 | 181.992415 |  | 3094.431
82 | -0.189171 | 164.17238 | 2.865349 | -2.8530266 | 182.011905 |  | 3132.686
83 | -0.189171 | 166.178898 | 2.900369 | -1.3193898 | 181.895035 |  | 3170.973
84 | -0.17516 | 168.185413 | 2.935389 | 0.21424517 | 181.953465 |  | 3209.261
85 | -0.173409 | 170.18848 | 2.970349 | -4.3866615 | 182.440385 |  | 3247.483
86 | -0.169907 | 172.194999 | 3.00537 | 3.2815189 | 182.557255 |  | 3285.771
87 | -0.168152 | 174.198066 | 3.04033 | 4.8151536 | 184.290695 |  | 3323.993
88 | -0.078823 | 194.073316 | 3.387218 | -4.3866615 | 185.400875 |  | 3703.246
89 | -0.075318 | 196.081556 | 3.422269 | -5.9202967 | 185.751465 |  | 3741.566
90 | -0.071816 | 198.088073 | 3.457289 | -8.9875679 | 186.296815 |  | 3779.854
91 | -0.066559 | 200.098037 | 3.49237 | -2.8530266 | 186.433165 |  | 3818.208
92 | -0.059555 | 202.104555 | 3.52739 | 4.8151536 | 186.491595 |  | 3856.495
93 | -0.049046 | 204.112795 | 3.56244 | -4.3866615 | 186.822695 |  | 3894.816
94 | -0.047295 | 206.122761 | 3.597521 | -2.8530266 | 186.569505 |  | 3933.17
95 | -0.042038 | 208.136171 | 3.632661 | -12.05484 | 186.004665 |  | 3971.589
96 | -0.038536 | 210.142688 | 3.667682 | -7.4539332 | 187.017475 |  | 4009.877
97 | -0.036785 | 212.149204 | 3.702702 | 0.21424517 | 189.140455 |  | 4048.164
98 | -0.028027 | 214.160893 | 3.737813 | 7.8824239 | 188.127655 |  | 4086.551
99 | -0.02277 | 216.169134 | 3.772863 | 9.4160585 | 187.640735 |  | 4124.871
100 | -0.021019 | 218.179098 | 3.807944 | 3.2815189 | 188.186085 |  | 4163.225
101 | -0.007008 | 220.190786 | 3.843054 | -4.3866615 | 187.445955 |  | 4201.611
102 | -0.005257 | 222.19558 | 3.878044 | -5.9202967 | 188.225035 |  | 4239.866
103 | -0.001751 | 224.202096 | 3.913065 | -1.3193898 | 188.225035 |  | 4278.154
104 | 0.003502 | 226.215508 | 3.948205 | -7.4539332 | 187.913405 |  | 4316.573
105 | 0.008758 | 228.223749 | 3.983256 | -15.122112 | 189.140455 |  | 4354.894
106 | 0.014011 | 230.230266 | 4.018276 | -12.05484 | 188.984635 |  | 4393.181
107 | 0.021019 | 232.245402 | 4.053447 | -12.05484 | 188.419805 |  | 4431.634
108 | 0.02277 | 234.255366 | 4.088527 | -10.521205 | 189.413135 |  | 4469.987
109 | 0.028026 | 236.261883 | 4.123548 | -2.8530266 | 190.192205 |  | 4508.275
110 | 0.033279 | 238.273571 | 4.158658 | -8.9875679 | 189.958485 |  | 4546.661
111 | 0.040287 | 240.28526 | 4.193769 | 0.21424517 | 190.328555 |  | 4585.048
112 | 0.049045 | 242.296949 | 4.22888 | 3.2815189 | 190.386975 |  | 4623.434
113 | 0.050796 | 244.305189 | 4.26393 | 3.2815189 | 191.438735 |  | 4661.755
114 | 0.054298 | 246.315155 | 4.29901 | -4.3866615 | 190.815475 |  | 4700.108
115 | 0.063057 | 248.323395 | 4.334061 | 4.8151536 | 191.068665 |  | 4738.429
116 | 0.068313 | 250.329912 | 4.369081 | 7.8824239 | 191.886705 |  | 4776.716
117 | 0.070064 | 252.336427 | 4.404101 | -8.9875679 | 191.302395 |  | 4815.004
118 | 0.075317 | 254.342945 | 4.439122 | 6.3487887 | 191.906175 |  | 4853.292
119 | 0.082325 | 256.351187 | 4.474172 | -4.3866615 | 191.477675 |  | 4891.613
120 | 0 | 258.352531 | 4.509102 | 0.21424517 | 192.003555 |  | 4929.802
121 | 0.003505 | 260.359047 | 4.544123 | 9.4160585 | 191.711415 |  | 4968.089
122 | 0.014015 | 262.363838 | 4.579113 | -1.3193898 | 193.133225 |  | 5006.344
123 | 0.017517 | 264.368633 | 4.614103 | 3.2815189 | 193.542235 |  | 5044.599
124 | 0.021019 | 266.369976 | 4.649033 | -2.8530266 | 193.133225 |  | 5082.788
125 | 0.026275 | 268.376495 | 4.684053 | 4.8151536 | 193.561725 |  | 5121.076
126 | 0.040287 | 270.267517 | 4.717058 | -1.3193898 | 194.223935 |  | 5157.16
127 | 0.005257 | 272.067176 | 4.748468 | -2.8530266 | 195.158825 |  | 5191.5
128 | 0.007008 | 274.073694 | 4.783488 | 7.8824239 | 193.853865 |  | 5229.788
129 | 0.014016 | 276.078487 | 4.818479 | -2.8530266 | 192.996885 |  | 5268.043
130 | 0.021019 | 278.081555 | 4.853439 | -8.9875679 | 194.457655 |  | 5306.265
131 | 0.026276 | 280.086347 | 4.888429 | 1.747882 | 193.814915 |  | 5344.519
132 | 0.029778 | 282.089417 | 4.923389 | -4.3866615 | 194.827715 |  | 5382.741
133 | 0.033284 | 284.09421 | 4.958379 | 1.747882 | 193.503285 |  | 5420.996
134 | 0.043793 | 286.099003 | 4.99337 | 4.8151536 | 194.262875 |  | 5459.251
135 | 0.043793 | 288.103796 | 5.02836 | 4.8151536 | 194.964055 |  | 5497.506
136 | 0.050797 | 290.108589 | 5.06335 | 4.8151536 | 193.464325 |  | 5535.761
137 | 0.052548 | 292.11683 | 5.0984 | 4.8151536 | 193.990205 |  | 5574.081
138 | 0.056054 | 294.123347 | 5.133421 | 4.8151536 | 194.340795 |  | 5612.369
139 | 0.071816 | 296.12814 | 5.168411 | -8.9875679 | 195.061435 |  | 5650.624
140 | 0.066563 | 298.132933 | 5.203401 | 1.747882 | 194.223935 |  | 5688.879
141 | 0.068314 | 300.142897 | 5.238482 | 24.752419 | 193.542235 |  | 5727.232
142 | 0.070065 | 302.14769 | 5.273472 | 9.4160585 | 193.814915 |  | 5765.487
143 | 0.075322 | 304.149036 | 5.308402 | 4.8151536 | 195.041965 |  | 5803.676
144 | 0.08408 | 306.162447 | 5.343543 | -5.9202967 | 195.334125 |  | 5842.095
145 | 0.08408 | 308.167241 | 5.378533 | -4.3866615 | 194.749805 |  | 5880.35
146 | 0.085831 | 310.17893 | 5.413644 | -4.3866615 | 195.412015 |  | 5918.737
147 | 0.091084 | 312.190618 | 5.448754 | 0.21424517 | 194.438175 |  | 5957.123
148 | 0.101593 | 314.197135 | 5.483775 | 14.016967 | 194.087585 |  | 5995.411
149 | 0.078824 | 316.350175 | 5.521352 | 10.949697 | 30.598252 |  | 6036.494
150 | 0.082325 | 318.358417 | 5.556403 | 10.949697 | 36.090748 |  | 6074.815
151 | 0.162899 | 320.359762 | 5.591333 | 6.3487887 | 3.817478 |  | 6113.004
Note on A61: Virtual Lab Instructor: Inc. Data To reduce the excel file size, only data from every second is presented here, instead of every tenth of a second.
Note on H3: Input the offset strain, gamma, here. This number will be used in the following formula: Phi = (gamma * L) / r Where : -Phi is the offset angle -gamma is the offset strain, usually 0.001. -L is the gauge length of this specimen (see left) -r is the outside radius of the specimen (see left) The resulting offset angle will move the red line on the graph below. The torque at yield can then be read from the intersection point of the red and blue lines. See slide 9 of the Engineered Materials Chalk Talk on the virtual lab website for further information.